## I-V Characteristic (mA-mm)
VDS (V) | VGS = -0.300 V | VGS = 0.100 V | VGS = 0.500 V | VGS = 0.900 V
0 | -2.8997e-05 | -0.51822 | -1.1094 | -5.196
0.01 | 0.0008533 | 7.742 | 15.674 | 12.746
0.02 | 0.0015021 | 15.571 | 32.551 | 30.821
0.03 | 0.0019891 | 22.735 | 48.834 | 48.608
0.04 | 0.0023672 | 29.377 | 65.56 | 66.82
0.05 | 0.002663 | 35.37 | 81.69 | 84.18
0.06 | 0.0029099 | 40.852 | 97.72 | 101.86
0.07 | 0.0031043 | 45.822 | 113.94 | 119.57
0.08 | 0.0032833 | 50.148 | 129.7 | 136.67
0.09 | 0.0034478 | 54.051 | 145.58 | 154.05
0.1 | 0.0035902 | 57.32 | 160.75 | 171.15
0.11 | 0.003742 | 60.45 | 176.18 | 187.98
0.12 | 0.0038697 | 63.12 | 191.26 | 204.67
0.13 | 0.0040054 | 65.46 | 205.73 | 221.7
0.14 | 0.00414 | 67.6 | 220.45 | 237.78
0.15 | 0.0042912 | 69.4 | 234.72 | 253.87
0.16 | 0.0044335 | 71.11 | 248.5 | 269.9
0.17 | 0.0045713 | 72.61 | 262.05 | 285.49
0.18 | 0.004724 | 73.97 | 275.57 | 301.19
0.19 | 0.0048694 | 75.2 | 288.56 | 316.43
0.2 | 0.0049932 | 76.44 | 301.04 | 331.54
0.21 | 0.0051731 | 77.56 | 313.33 | 346.23
0.22 | 0.0053261 | 78.66 | 325.25 | 360.59
0.23 | 0.0054946 | 79.79 | 336.93 | 375.18
0.24 | 0.005668 | 80.79 | 347.87 | 389.09
0.25 | 0.005727 | 82.12 | 358.8 | 402.66
0.26 | 0.005925 | 83.34 | 369.11 | 416.12
0.27 | 0.006117 | 84.64 | 378.93 | 429.62
0.28 | 0.006303 | 85.98 | 388.72 | 442.37
0.29 | 0.006507 | 87.2 | 397.93 | 454.85
0.3 | 0.006712 | 88.51 | 406.73 | 467.31
0.31 | 0.006885 | 89.79 | 415.29 | 479.44
0.32 | 0.007116 | 91.06 | 423.5 | 491.16
0.33 | 0.007325 | 92.3 | 431.35 | 502.55
0.34 | 0.007554 | 93.42 | 438.75 | 513.72
0.35 | 0.007757 | 94.6 | 445.87 | 524.49
0.36 | 0.007973 | 95.69 | 452.76 | 534.88
0.37 | 0.008205 | 96.84 | 459.27 | 545.15
0.38 | 0.008419 | 97.91 | 465.4 | 554.95
0.39 | 0.008663 | 98.99 | 471.28 | 564.54
0.4 | 0.008932 | 100.2 | 477.05 | 573.7
0.41 | 0.009178 | 101.18 | 482.51 | 582.5
0.42 | 0.009422 | 102.38 | 487.7 | 591
0.43 | 0.009726 | 103.32 | 492.64 | 599.4
0.44 | 0.010005 | 104.58 | 497.51 | 607.4
0.45 | 0.010341 | 105.62 | 502.16 | 614.8
0.46 | 0.010629 | 106.73 | 506.62 | 622.3
0.47 | 0.010958 | 107.94 | 510.85 | 629.3
0.48 | 0.011298 | 108.94 | 515.12 | 635.9
0.49 | 0.011659 | 110.15 | 519.21 | 642.1
0.5 | 0.012048 | 111.17 | 523.08 | 648.3
0.51 | 0.012468 | 112.44 | 526.85 | 654.3
0.52 | 0.012936 | 113.48 | 530.58 | 659.7
0.53 | 0.013339 | 114.8 | 534.22 | 665.3
0.54 | 0.013876 | 115.99 | 537.7 | 670.2
0.55 | 0.01441 | 117.21 | 541.03 | 674.8
0.56 | 0.014964 | 118.46 | 544.25 | 679.8
0.57 | 0.015456 | 119.6 | 547.57 | 683.8
0.58 | 0.016049 | 120.83 | 550.63 | 687.8
0.59 | 0.016659 | 122.18 | 553.57 | 691.6
0.6 | 0.017298 | 123.45 | 556.51 | 695.2
0.61 | 0.017948 | 124.86 | 559.28 | 698.6
0.62 | 0.018549 | 125.93 | 562.06 | 701.6
0.63 | 0.019301 | 127.37 | 564.66 | 704.8
0.64 | 0.019978 | 128.61 | 567.22 | 707.4
0.65 | 0.02074 | 129.98 | 569.64 | 709.8
0.66 | 0.021506 | 131.28 | 571.9 | 712.3
0.67 | 0.022244 | 132.57 | 574.1 | 714.4
0.68 | 0.023092 | 133.96 | 576.4 | 716.2
0.69 | 0.023942 | 135.29 | 578.2 | 718.3
0.7 | 0.024743 | 136.67 | 580.4 | 719.8
0.71 | 0.02543 | 137.82 | 582.4 | 721.4
0.72 | 0.026441 | 139.28 | 584.4 | 722.6
0.73 | 0.027335 | 140.64 | 586.2 | 724
0.74 | 0.028239 | 141.96 | 587.6 | 725.3
0.75 | 0.029055 | 143.34 | 589.4 | 726.3
0.76 | 0.030107 | 144.54 | 591.1 | 727.7
0.77 | 0.031019 | 146.01 | 592.8 | 728.3
0.78 | 0.031884 | 147.36 | 594.2 | 729.2
0.79 | 0.033047 | 148.66 | 595.4 | 729.9
0.8 | 0.034042 | 150.06 | 597.2 | 730.7
0.81 | 0.035059 | 151.44 | 598.6 | 731.5
0.82 | 0.03615 | 152.88 | 599.9 | 732.2
0.83 | 0.037366 | 154.29 | 601 | 732.7
0.84 | 0.038449 | 155.73 | 602.2 | 733.3
0.85 | 0.039564 | 156.97 | 603.7 | 733.8
0.86 | 0.040741 | 158.48 | 604.6 | 734.3
0.87 | 0.04192 | 159.96 | 605.8 | 734.9
0.88 | 0.042978 | 161.34 | 607 | 735.1
0.89 | 0.044223 | 162.92 | 608.3 | 735.5
0.9 | 0.045596 | 164.07 | 609.4 | 736.1
0.91 | 0.046753 | 165.75 | 610.3 | 736.3
0.92 | 0.048148 | 167.23 | 611.7 | 736.7
0.93 | 0.049241 | 168.68 | 612.7 | 737
0.94 | 0.050681 | 170.24 | 613.6 | 737.3
0.95 | 0.052054 | 171.64 | 614.3 | 737.9
0.96 | 0.053506 | 173.16 | 615.6 | 738.1
0.97 | 0.054585 | 174.72 | 616.7 | 738.3
0.98 | 0.056351 | 176.16 | 617.9 | 738.6
0.99 | 0.05768 | 177.59 | 618.9 | 738.7
1 | 0.05872 | 179.02 | 619.6 | 739.1