## I-V Characteristic (mA-mm)
VDS (V) | VGS = -0.300 V | VGS = 0.100 V | VGS = 0.500 V | VGS = 0.900 V
0 | -3.4606e-05 | -0.563 | -1.0973 | -5.282
0.01 | 0.0008459 | 7.738 | 15.975 | 13.067
0.02 | 0.0015009 | 15.584 | 32.394 | 30.878
0.03 | 0.0019902 | 22.669 | 48.887 | 48.815
0.04 | 0.0023668 | 29.3 | 65.56 | 66.78
0.05 | 0.0026589 | 35.321 | 81.76 | 84.51
0.06 | 0.0029028 | 40.749 | 97.95 | 102.11
0.07 | 0.0031109 | 45.73 | 114.12 | 119.72
0.08 | 0.00329 | 50.04 | 130.27 | 137.35
0.09 | 0.0034407 | 53.908 | 145.7 | 154.45
0.1 | 0.0036008 | 57.18 | 161.12 | 171.49
0.11 | 0.0037358 | 60.31 | 176.67 | 188.58
0.12 | 0.0038627 | 62.97 | 191.48 | 205.26
0.13 | 0.0040107 | 65.34 | 206.49 | 222.18
0.14 | 0.0041469 | 67.38 | 220.85 | 238.28
0.15 | 0.0042888 | 69.3 | 235.18 | 254.6
0.16 | 0.0044205 | 70.97 | 249.06 | 270.68
0.17 | 0.004562 | 72.46 | 262.78 | 286.26
0.18 | 0.0047107 | 73.85 | 276.01 | 301.88
0.19 | 0.0048461 | 75 | 289.1 | 317.29
0.2 | 0.0050191 | 76.28 | 301.74 | 332.34
0.21 | 0.0051725 | 77.41 | 314.01 | 347.07
0.22 | 0.0053251 | 78.52 | 326.05 | 361.88
0.23 | 0.0054936 | 79.68 | 337.57 | 376.18
0.24 | 0.0056611 | 80.67 | 348.71 | 390.13
0.25 | 0.005724 | 81.94 | 359.56 | 403.93
0.26 | 0.005896 | 83.11 | 369.79 | 417.4
0.27 | 0.006114 | 84.43 | 380 | 430.93
0.28 | 0.00631 | 85.77 | 389.55 | 443.64
0.29 | 0.006514 | 87.01 | 398.7 | 456.27
0.3 | 0.006688 | 88.38 | 407.62 | 468.66
0.31 | 0.0069 | 89.64 | 416.28 | 480.67
0.32 | 0.0071 | 90.9 | 424.36 | 492.55
0.33 | 0.007307 | 91.96 | 432.24 | 504.01
0.34 | 0.007514 | 93.25 | 439.67 | 515.15
0.35 | 0.007744 | 94.39 | 446.81 | 525.91
0.36 | 0.00798 | 95.53 | 453.74 | 536.61
0.37 | 0.008166 | 96.67 | 460.17 | 546.81
0.38 | 0.008436 | 97.72 | 466.43 | 556.72
0.39 | 0.008664 | 98.9 | 472.34 | 566.16
0.4 | 0.008952 | 100.01 | 478.13 | 575.4
0.41 | 0.009197 | 101.08 | 483.49 | 584.4
0.42 | 0.009458 | 102.22 | 488.76 | 593
0.43 | 0.009717 | 103.22 | 493.73 | 601
0.44 | 0.010015 | 104.43 | 498.62 | 609.2
0.45 | 0.010333 | 105.48 | 503.19 | 617
0.46 | 0.010615 | 106.61 | 507.69 | 624.3
0.47 | 0.010967 | 107.69 | 512.01 | 631.3
0.48 | 0.011298 | 108.86 | 516.24 | 637.8
0.49 | 0.011682 | 110.03 | 520.28 | 644.4
0.5 | 0.012058 | 111.12 | 524.21 | 650.5
0.51 | 0.012519 | 112.22 | 528.06 | 656.5
0.52 | 0.01293 | 113.4 | 531.77 | 661.9
0.53 | 0.013408 | 114.65 | 535.37 | 667.3
0.54 | 0.013894 | 115.84 | 538.82 | 672.3
0.55 | 0.014346 | 117.07 | 542.19 | 677.2
0.56 | 0.014936 | 118.4 | 545.58 | 681.6
0.57 | 0.015501 | 119.5 | 548.78 | 685.9
0.58 | 0.016057 | 120.79 | 551.8 | 690.2
0.59 | 0.016639 | 122.06 | 554.86 | 693.7
0.6 | 0.017293 | 123.31 | 557.67 | 697.4
0.61 | 0.017943 | 124.59 | 560.59 | 700.8
0.62 | 0.018686 | 125.99 | 563.26 | 703.7
0.63 | 0.019384 | 127.14 | 565.89 | 706.8
0.64 | 0.02005 | 128.54 | 568.45 | 709.6
0.65 | 0.020807 | 129.89 | 570.7 | 712.3
0.66 | 0.021487 | 131.05 | 572.8 | 714.4
0.67 | 0.022279 | 132.54 | 575 | 716.9
0.68 | 0.023086 | 133.88 | 577.7 | 718.8
0.69 | 0.023886 | 135.2 | 579.8 | 720.4
0.7 | 0.024705 | 136.63 | 581.8 | 722.1
0.71 | 0.025583 | 137.71 | 583.7 | 723.8
0.72 | 0.026362 | 139.17 | 585.6 | 725.3
0.73 | 0.027303 | 140.57 | 587.6 | 726.7
0.74 | 0.028193 | 141.82 | 589.4 | 727.5
0.75 | 0.029067 | 143.27 | 590.8 | 728.7
0.76 | 0.030064 | 144.54 | 592.4 | 729.8
0.77 | 0.030853 | 145.97 | 593.8 | 730.9
0.78 | 0.031956 | 147.33 | 595.8 | 731.5
0.79 | 0.033064 | 148.66 | 597.2 | 732.3
0.8 | 0.034126 | 149.93 | 598.3 | 733
0.81 | 0.035033 | 151.44 | 599.9 | 733.8
0.82 | 0.03609 | 152.76 | 601 | 734.3
0.83 | 0.037267 | 154.28 | 602.2 | 735.1
0.84 | 0.038268 | 155.71 | 603.6 | 735.5
0.85 | 0.039406 | 156.9 | 605 | 736.1
0.86 | 0.040678 | 158.48 | 606 | 736.6
0.87 | 0.041887 | 159.91 | 607.2 | 737
0.88 | 0.042794 | 161.38 | 608.5 | 737.7
0.89 | 0.044336 | 162.89 | 609.4 | 738.1
0.9 | 0.04532 | 164.17 | 610.4 | 738.3
0.91 | 0.046839 | 165.77 | 611.6 | 738.7
0.92 | 0.047909 | 167.17 | 613 | 738.9
0.93 | 0.049459 | 168.64 | 613.8 | 739.5
0.94 | 0.050562 | 170.08 | 615 | 739.5
0.95 | 0.051835 | 171.48 | 616 | 739.9
0.96 | 0.053273 | 173.02 | 617 | 740.2
0.97 | 0.054746 | 174.61 | 618.2 | 740.5
0.98 | 0.056185 | 176.05 | 619.1 | 740.9
0.99 | 0.0574 | 177.38 | 619.9 | 740.9
1 | 0.05882 | 178.91 | 621.3 | 741.1