## I-V Characteristic (mA-mm)
VDS (V) | VGS = -0.300 V | VGS = 0.100 V | VGS = 0.500 V | VGS = 0.900 V
0 | -3.6299e-05 | -0.5653 | -0.925 | -5.096
0.01 | 0.0008791 | 7.784 | 15.832 | 13.031
0.02 | 0.0015415 | 15.658 | 32.444 | 30.981
0.03 | 0.0020422 | 22.758 | 49.143 | 48.951
0.04 | 0.0024284 | 29.445 | 65.81 | 66.94
0.05 | 0.0027299 | 35.51 | 82.1 | 84.91
0.06 | 0.0029796 | 40.955 | 98.31 | 102.71
0.07 | 0.0031943 | 45.899 | 114.96 | 120.32
0.08 | 0.0033713 | 50.275 | 130.51 | 137.76
0.09 | 0.0035357 | 54.173 | 146.25 | 155.17
0.1 | 0.0036866 | 57.44 | 161.94 | 172.18
0.11 | 0.0038247 | 60.55 | 177.24 | 189.56
0.12 | 0.003982 | 63.25 | 192.38 | 206.33
0.13 | 0.0041205 | 65.6 | 207.29 | 223.03
0.14 | 0.0042666 | 67.74 | 221.76 | 239.27
0.15 | 0.0044068 | 69.63 | 236 | 255.55
0.16 | 0.0045501 | 71.27 | 250.21 | 272.03
0.17 | 0.0047004 | 72.83 | 263.84 | 287.46
0.18 | 0.004839 | 74.09 | 277.08 | 302.98
0.19 | 0.0050016 | 75.44 | 290.16 | 318.65
0.2 | 0.0051514 | 76.7 | 302.95 | 333.69
0.21 | 0.005304 | 77.76 | 315.35 | 348.51
0.22 | 0.0054716 | 78.9 | 327.04 | 363.13
0.23 | 0.0056569 | 79.97 | 338.8 | 377.6
0.24 | 0.005729 | 81.19 | 349.98 | 391.55
0.25 | 0.005931 | 82.36 | 360.59 | 405.51
0.26 | 0.006124 | 83.63 | 371.1 | 419.05
0.27 | 0.006326 | 84.83 | 381.16 | 432.37
0.28 | 0.006532 | 86.19 | 390.69 | 445.15
0.29 | 0.006698 | 87.53 | 399.94 | 457.84
0.3 | 0.006911 | 88.84 | 408.98 | 470.5
0.31 | 0.007124 | 90.12 | 417.51 | 482.46
0.32 | 0.007344 | 91.2 | 425.55 | 494.06
0.33 | 0.007554 | 92.44 | 433.45 | 505.78
0.34 | 0.007769 | 93.74 | 440.96 | 516.87
0.35 | 0.008008 | 94.81 | 448.14 | 527.71
0.36 | 0.008209 | 96.04 | 454.9 | 538.25
0.37 | 0.008454 | 97.07 | 461.37 | 548.49
0.38 | 0.008684 | 98.28 | 467.7 | 558.44
0.39 | 0.008956 | 99.39 | 473.62 | 568
0.4 | 0.009183 | 100.5 | 479.34 | 577.3
0.41 | 0.009465 | 101.54 | 484.75 | 586
0.42 | 0.009723 | 102.68 | 489.98 | 594.8
0.43 | 0.010015 | 103.79 | 495.02 | 602.6
0.44 | 0.010315 | 104.94 | 499.87 | 611
0.45 | 0.010611 | 106.06 | 504.46 | 618.6
0.46 | 0.010962 | 107.01 | 509.02 | 626
0.47 | 0.011283 | 108.25 | 513.35 | 632.7
0.48 | 0.011706 | 109.33 | 517.56 | 639.4
0.49 | 0.012054 | 110.48 | 521.51 | 646.1
0.5 | 0.012495 | 111.8 | 525.54 | 652.1
0.51 | 0.01289 | 112.76 | 529.34 | 658
0.52 | 0.01331 | 114 | 533.09 | 663.5
0.53 | 0.013836 | 115.25 | 536.69 | 669
0.54 | 0.014309 | 116.42 | 540.1 | 674.2
0.55 | 0.014881 | 117.63 | 543.58 | 678.8
0.56 | 0.015426 | 118.88 | 546.87 | 683.2
0.57 | 0.016007 | 120.14 | 550.05 | 687.5
0.58 | 0.016513 | 121.38 | 553.17 | 691.6
0.59 | 0.017186 | 122.72 | 556.18 | 695.6
0.6 | 0.017887 | 123.82 | 559.1 | 699
0.61 | 0.018498 | 125.26 | 561.94 | 702.5
0.62 | 0.019215 | 126.57 | 564.66 | 705.5
0.63 | 0.019966 | 127.85 | 567.28 | 708.4
0.64 | 0.020678 | 129.25 | 569.84 | 711.2
0.65 | 0.02134 | 130.37 | 572.1 | 713.6
0.66 | 0.022195 | 131.88 | 574.5 | 716
0.67 | 0.022996 | 133.17 | 576.9 | 718.1
0.68 | 0.023801 | 134.49 | 578.9 | 720.1
0.69 | 0.024607 | 135.95 | 581.2 | 722
0.7 | 0.025409 | 137.15 | 583 | 723.6
0.71 | 0.026312 | 138.5 | 585.1 | 725.3
0.72 | 0.027275 | 139.9 | 587 | 726.7
0.73 | 0.028129 | 141.29 | 588.6 | 728.1
0.74 | 0.029052 | 142.51 | 590.8 | 729.1
0.75 | 0.030014 | 143.9 | 592.2 | 730.1
0.76 | 0.030872 | 145.31 | 593.8 | 731.3
0.77 | 0.031929 | 146.65 | 595.1 | 732.3
0.78 | 0.033023 | 148.07 | 597 | 733.1
0.79 | 0.0341 | 149.25 | 598.3 | 733.9
0.8 | 0.034886 | 150.8 | 599.9 | 734.5
0.81 | 0.036089 | 152.2 | 601.1 | 735.1
0.82 | 0.037118 | 153.65 | 602.6 | 735.6
0.83 | 0.038402 | 155.07 | 603.8 | 736.7
0.84 | 0.039398 | 156.35 | 605.1 | 736.9
0.85 | 0.040624 | 157.87 | 606.3 | 737.7
0.86 | 0.041946 | 159.24 | 607.4 | 737.9
0.87 | 0.042911 | 160.72 | 608.7 | 738.3
0.88 | 0.044357 | 162.07 | 610.1 | 738.8
0.89 | 0.045563 | 163.58 | 610.7 | 739.3
0.9 | 0.046876 | 165.07 | 612.2 | 739.7
0.91 | 0.048098 | 166.53 | 613.5 | 739.9
0.92 | 0.049433 | 168 | 614.2 | 740.3
0.93 | 0.050702 | 169.32 | 615.4 | 740.9
0.94 | 0.052134 | 170.98 | 616.2 | 741.1
0.95 | 0.053517 | 172.48 | 617.4 | 741.3
0.96 | 0.055013 | 173.97 | 618.6 | 741.5
0.97 | 0.056352 | 175.59 | 619.7 | 741.9
0.98 | 0.0579 | 176.95 | 620.4 | 742.5
0.99 | 0.05924 | 178.55 | 621.4 | 742.3
1 | 0.06078 | 180.02 | 622.7 | 742.7