## I-V Characteristic (mA-mm)
VDS (V) | VGS = -0.300 V | VGS = 0.100 V | VGS = 0.500 V | VGS = 0.900 V
0 | -4.3262e-05 | -0.5446 | -1.1158 | -5.233
0.01 | 0.0009193 | 7.852 | 15.649 | 12.867
0.02 | 0.0016161 | 15.659 | 32.488 | 30.793
0.03 | 0.0021449 | 22.998 | 48.818 | 48.635
0.04 | 0.002552 | 29.67 | 65.44 | 66.63
0.05 | 0.0028685 | 35.762 | 81.64 | 84.27
0.06 | 0.0031302 | 41.299 | 97.83 | 101.74
0.07 | 0.0033533 | 46.292 | 113.89 | 119.4
0.08 | 0.0035377 | 50.722 | 129.66 | 136.94
0.09 | 0.0037198 | 54.674 | 145.67 | 153.98
0.1 | 0.003873 | 57.88 | 160.8 | 171.02
0.11 | 0.0040236 | 61.07 | 176.17 | 188.02
0.12 | 0.0041787 | 63.85 | 191.26 | 204.75
0.13 | 0.0043321 | 66.22 | 205.81 | 221.47
0.14 | 0.0044909 | 68.42 | 220.48 | 237.62
0.15 | 0.0046218 | 70.31 | 234.66 | 253.94
0.16 | 0.0047818 | 72.04 | 248.64 | 269.81
0.17 | 0.0049316 | 73.61 | 262.15 | 285.33
0.18 | 0.005084 | 74.98 | 275.48 | 301.07
0.19 | 0.0052613 | 76.28 | 288.62 | 316.31
0.2 | 0.0054218 | 77.49 | 301.15 | 331.25
0.21 | 0.0055922 | 78.64 | 313.41 | 346.01
0.22 | 0.005694 | 79.83 | 325.3 | 360.6
0.23 | 0.005893 | 80.87 | 337.07 | 374.9
0.24 | 0.006082 | 81.98 | 348.07 | 388.8
0.25 | 0.006268 | 83.24 | 358.8 | 402.5
0.26 | 0.006476 | 84.52 | 369.23 | 415.92
0.27 | 0.006683 | 85.81 | 379.16 | 429.36
0.28 | 0.006891 | 87.27 | 388.91 | 442.04
0.29 | 0.00706 | 88.44 | 398.08 | 454.64
0.3 | 0.007287 | 89.8 | 406.93 | 466.91
0.31 | 0.007505 | 91.08 | 415.49 | 478.84
0.32 | 0.007735 | 92.34 | 423.61 | 490.77
0.33 | 0.007952 | 93.52 | 431.54 | 502.13
0.34 | 0.008188 | 94.64 | 438.99 | 513.13
0.35 | 0.008411 | 95.88 | 446.08 | 523.9
0.36 | 0.008635 | 96.99 | 453.01 | 534.44
0.37 | 0.008891 | 98.21 | 459.57 | 544.67
0.38 | 0.00917 | 99.18 | 465.75 | 554.4
0.39 | 0.009435 | 100.34 | 471.66 | 563.85
0.4 | 0.009668 | 101.44 | 477.41 | 572.8
0.41 | 0.009972 | 102.56 | 482.85 | 581.8
0.42 | 0.010242 | 103.67 | 488.02 | 590.2
0.43 | 0.010553 | 104.7 | 493 | 598.3
0.44 | 0.01084 | 105.85 | 497.88 | 606.7
0.45 | 0.011183 | 107.01 | 502.49 | 614.2
0.46 | 0.011544 | 108.13 | 506.95 | 621.4
0.47 | 0.011861 | 109.22 | 511.21 | 628.4
0.48 | 0.012289 | 110.29 | 515.45 | 635.3
0.49 | 0.012697 | 111.54 | 519.48 | 641.5
0.5 | 0.013144 | 112.66 | 523.43 | 647.9
0.51 | 0.013513 | 113.77 | 527.17 | 653.3
0.52 | 0.014048 | 114.98 | 530.89 | 658.9
0.53 | 0.01451 | 116.15 | 534.49 | 664.3
0.54 | 0.015102 | 117.37 | 537.99 | 669.3
0.55 | 0.015629 | 118.57 | 541.35 | 674.2
0.56 | 0.016234 | 119.95 | 544.62 | 678.8
0.57 | 0.016848 | 120.9 | 547.79 | 682.8
0.58 | 0.017378 | 122.34 | 550.88 | 687
0.59 | 0.018134 | 123.59 | 553.87 | 690.7
0.6 | 0.01877 | 124.87 | 556.81 | 694.1
0.61 | 0.01956 | 126.17 | 559.55 | 697.8
0.62 | 0.020196 | 127.41 | 562.29 | 700.9
0.63 | 0.020985 | 128.77 | 564.92 | 703.7
0.64 | 0.021693 | 130.08 | 567.48 | 706.4
0.65 | 0.022556 | 131.42 | 569.95 | 709.1
0.66 | 0.023384 | 132.7 | 572.1 | 711.4
0.67 | 0.024232 | 134.07 | 574.3 | 713.7
0.68 | 0.02511 | 135.45 | 576.6 | 715.7
0.69 | 0.025829 | 136.69 | 578.6 | 717.3
0.7 | 0.026802 | 138.13 | 580.8 | 719.2
0.71 | 0.027739 | 139.27 | 582.8 | 720.7
0.72 | 0.028774 | 140.72 | 584.6 | 722
0.73 | 0.029731 | 142.1 | 586.4 | 723.6
0.74 | 0.03069 | 143.43 | 588.2 | 724.3
0.75 | 0.031622 | 144.94 | 589.8 | 725.5
0.76 | 0.03252 | 146.05 | 591.4 | 726.9
0.77 | 0.033658 | 147.45 | 593 | 727.7
0.78 | 0.034787 | 148.85 | 594.2 | 728.3
0.79 | 0.035956 | 150.21 | 595.8 | 729.3
0.8 | 0.036977 | 151.61 | 597.6 | 729.9
0.81 | 0.038149 | 152.96 | 599 | 730.9
0.82 | 0.039321 | 154.34 | 600 | 731.3
0.83 | 0.040558 | 155.8 | 601.4 | 732
0.84 | 0.04162 | 157.24 | 602.6 | 732.5
0.85 | 0.042935 | 158.52 | 603.8 | 733.1
0.86 | 0.044142 | 159.99 | 604.7 | 733.9
0.87 | 0.045249 | 161.46 | 606.3 | 734.3
0.88 | 0.046743 | 162.89 | 607.3 | 734.9
0.89 | 0.048114 | 164.43 | 608.5 | 735.1
0.9 | 0.049497 | 165.66 | 609.5 | 735.2
0.91 | 0.050697 | 167.34 | 610.6 | 736.1
0.92 | 0.052137 | 168.8 | 611.8 | 736.2
0.93 | 0.053433 | 170.24 | 612.7 | 736.7
0.94 | 0.05506 | 171.76 | 613.8 | 737
0.95 | 0.056355 | 173.25 | 614.8 | 737.1
0.96 | 0.05737 | 174.75 | 615.8 | 737.7
0.97 | 0.05943 | 176.27 | 617 | 737.9
0.98 | 0.06062 | 177.73 | 618.1 | 738.1
0.99 | 0.06237 | 179.16 | 619 | 738.3
1 | 0.06417 | 180.72 | 619.9 | 738.7