## I-V Characteristic (mA-mm)
VDS (V) | VGS = -0.300 V | VGS = 0.100 V | VGS = 0.500 V | VGS = 0.900 V
0 | -4.4253e-05 | -0.5556 | -0.8502 | -5.1368
0.01 | 0.0009124 | 7.936 | 15.73 | 12.985
0.02 | 0.0016248 | 15.65 | 32.309 | 30.913
0.03 | 0.0021612 | 22.936 | 48.937 | 48.87
0.04 | 0.0025743 | 29.673 | 65.46 | 66.58
0.05 | 0.0028894 | 35.703 | 81.94 | 84.63
0.06 | 0.003162 | 41.329 | 97.89 | 102.16
0.07 | 0.0033742 | 46.312 | 114.29 | 119.79
0.08 | 0.0035615 | 50.729 | 130.09 | 137.01
0.09 | 0.0037438 | 54.692 | 145.81 | 154.52
0.1 | 0.0039174 | 57.93 | 161.14 | 171.57
0.11 | 0.0040813 | 61.13 | 176.67 | 188.55
0.12 | 0.0042269 | 63.88 | 191.84 | 205.38
0.13 | 0.0043813 | 66.3 | 206.49 | 221.98
0.14 | 0.0045305 | 68.47 | 220.87 | 238.53
0.15 | 0.0046633 | 70.45 | 235.4 | 254.62
0.16 | 0.0048359 | 72.14 | 249.51 | 270.64
0.17 | 0.0049895 | 73.66 | 262.84 | 286.42
0.18 | 0.0051484 | 75.12 | 276.26 | 301.59
0.19 | 0.0053261 | 76.46 | 289.43 | 317.47
0.2 | 0.0055013 | 77.68 | 301.94 | 332.38
0.21 | 0.0056757 | 78.87 | 314.39 | 347.03
0.22 | 0.005718 | 79.93 | 326.37 | 361.62
0.23 | 0.005955 | 81.17 | 337.97 | 376.14
0.24 | 0.006149 | 82.26 | 349 | 390.18
0.25 | 0.006351 | 83.56 | 359.86 | 403.8
0.26 | 0.006532 | 84.95 | 370.38 | 417.27
0.27 | 0.006744 | 86.01 | 380.36 | 430.62
0.28 | 0.006956 | 87.51 | 389.99 | 443.66
0.29 | 0.007185 | 88.89 | 399.36 | 456.09
0.3 | 0.007399 | 90.12 | 408.3 | 468.56
0.31 | 0.007622 | 91.44 | 416.79 | 480.7
0.32 | 0.007844 | 92.6 | 424.99 | 492.15
0.33 | 0.008055 | 93.95 | 433 | 503.99
0.34 | 0.008326 | 95.08 | 440.5 | 515.11
0.35 | 0.008566 | 96.25 | 447.58 | 525.82
0.36 | 0.008824 | 97.39 | 454.51 | 536.43
0.37 | 0.009028 | 98.56 | 461.07 | 546.53
0.38 | 0.009328 | 99.7 | 467.37 | 556.6
0.39 | 0.009608 | 100.8 | 473.24 | 566.12
0.4 | 0.009866 | 101.97 | 478.99 | 575
0.41 | 0.010146 | 103 | 484.55 | 584.4
0.42 | 0.010432 | 104.16 | 489.74 | 592.6
0.43 | 0.010728 | 105.25 | 494.78 | 601
0.44 | 0.011013 | 106.44 | 499.55 | 609
0.45 | 0.011408 | 107.55 | 504.26 | 616.6
0.46 | 0.011746 | 108.6 | 508.77 | 623.9
0.47 | 0.012139 | 109.81 | 513.13 | 630.9
0.48 | 0.012493 | 110.93 | 517.29 | 637.7
0.49 | 0.012921 | 112.1 | 521.37 | 644.3
0.5 | 0.013346 | 113.16 | 525.34 | 650.5
0.51 | 0.013813 | 114.4 | 529.19 | 656.2
0.52 | 0.014272 | 115.65 | 532.88 | 661.8
0.53 | 0.014814 | 116.82 | 536.58 | 667.4
0.54 | 0.015354 | 118.07 | 540.06 | 672.2
0.55 | 0.015863 | 119.14 | 543.45 | 677
0.56 | 0.016495 | 120.52 | 546.76 | 681.3
0.57 | 0.017159 | 121.84 | 549.94 | 685.9
0.58 | 0.01785 | 123.06 | 553.11 | 690.2
0.59 | 0.018456 | 124.42 | 556.08 | 693.9
0.6 | 0.019182 | 125.57 | 559.01 | 697.2
0.61 | 0.019854 | 126.95 | 561.88 | 700.9
0.62 | 0.020546 | 128.27 | 564.62 | 704.1
0.63 | 0.02142 | 129.57 | 567.21 | 706.8
0.64 | 0.022259 | 130.96 | 569.81 | 709.6
0.65 | 0.023132 | 132.26 | 572.3 | 712.3
0.66 | 0.023822 | 133.6 | 574.8 | 714.6
0.67 | 0.024708 | 134.98 | 576.6 | 716.5
0.68 | 0.025538 | 136.35 | 578.9 | 718.8
0.69 | 0.026487 | 137.51 | 581.6 | 720.4
0.7 | 0.027369 | 138.92 | 583 | 722.1
0.71 | 0.028318 | 140.32 | 585 | 724
0.72 | 0.02929 | 141.71 | 587 | 725.1
0.73 | 0.030156 | 143.17 | 588.8 | 726.7
0.74 | 0.031324 | 144.29 | 590.8 | 727.9
0.75 | 0.032286 | 145.75 | 592.4 | 728.9
0.76 | 0.033368 | 147.19 | 593.8 | 729.9
0.77 | 0.034391 | 148.54 | 595.4 | 730.9
0.78 | 0.03553 | 149.97 | 597.2 | 731.6
0.79 | 0.03675 | 151.2 | 598.3 | 732.9
0.8 | 0.037713 | 152.72 | 599.9 | 733.3
0.81 | 0.038817 | 154.08 | 601.2 | 733.9
0.82 | 0.040034 | 155.5 | 602.6 | 734.7
0.83 | 0.041412 | 156.89 | 603.8 | 735.1
0.84 | 0.042377 | 158.29 | 605.1 | 735.6
0.85 | 0.043896 | 159.76 | 606.4 | 736.3
0.86 | 0.045106 | 161.24 | 607.5 | 736.7
0.87 | 0.046489 | 162.68 | 608.7 | 737.7
0.88 | 0.047688 | 164 | 610.1 | 737.9
0.89 | 0.048974 | 165.58 | 611 | 738.3
0.9 | 0.050309 | 167.09 | 612.2 | 738.7
0.91 | 0.051588 | 168.48 | 613.4 | 738.8
0.92 | 0.053262 | 170.08 | 614.4 | 739.5
0.93 | 0.054753 | 171.4 | 615.5 | 739.7
0.94 | 0.056213 | 173 | 616.4 | 740.2
0.95 | 0.05796 | 174.53 | 617.5 | 740.5
0.96 | 0.05898 | 176.11 | 618.6 | 740.9
0.97 | 0.06052 | 177.53 | 619.8 | 741.1
0.98 | 0.06249 | 179.01 | 620.6 | 741.1
0.99 | 0.0639 | 180.51 | 621.9 | 741.5
1 | 0.06532 | 182.1 | 622.8 | 741.8