## I-V Characteristic (mA-mm)
VDS (V) | VGS = -0.300 V | VGS = 0.100 V | VGS = 0.500 V | VGS = 0.900 V
0 | -3.8872e-05 | -0.5308 | -1.015 | -5.034
0.01 | 0.0009459 | 7.844 | 15.679 | 12.837
0.02 | 0.0016676 | 15.668 | 32.462 | 31.162
0.03 | 0.0022125 | 23.027 | 48.912 | 48.878
0.04 | 0.0026382 | 29.751 | 65.74 | 67.24
0.05 | 0.0029763 | 35.85 | 81.82 | 84.7
0.06 | 0.0032409 | 41.419 | 98.04 | 102.16
0.07 | 0.003483 | 46.448 | 114.37 | 119.97
0.08 | 0.0036763 | 50.902 | 130.16 | 137.15
0.09 | 0.0038476 | 54.88 | 145.85 | 154.65
0.1 | 0.0040233 | 58.08 | 161.46 | 171.61
0.11 | 0.0041707 | 61.31 | 176.82 | 188.71
0.12 | 0.0043336 | 64.1 | 191.81 | 205.43
0.13 | 0.0044961 | 66.54 | 206.87 | 222.14
0.14 | 0.0046486 | 68.75 | 221.22 | 238.51
0.15 | 0.0048009 | 70.57 | 235.56 | 254.85
0.16 | 0.0049673 | 72.44 | 249.5 | 270.71
0.17 | 0.005142 | 73.97 | 263.09 | 286.48
0.18 | 0.0052891 | 75.32 | 276.66 | 302.27
0.19 | 0.0054699 | 76.68 | 289.64 | 317.48
0.2 | 0.0056372 | 77.86 | 302.29 | 332.5
0.21 | 0.005719 | 79.06 | 314.68 | 347.39
0.22 | 0.00593 | 80.19 | 326.5 | 361.78
0.23 | 0.006125 | 81.38 | 338.27 | 376.46
0.24 | 0.006334 | 82.52 | 349.47 | 390.3
0.25 | 0.006496 | 83.78 | 360.22 | 404.06
0.26 | 0.006734 | 85.11 | 370.62 | 417.6
0.27 | 0.00695 | 86.41 | 380.88 | 430.88
0.28 | 0.007174 | 87.85 | 390.48 | 443.88
0.29 | 0.007363 | 89.01 | 399.76 | 456.47
0.3 | 0.007594 | 90.41 | 408.66 | 468.72
0.31 | 0.007818 | 91.76 | 417.33 | 480.96
0.32 | 0.008031 | 92.93 | 425.59 | 492.86
0.33 | 0.00829 | 94.3 | 433.45 | 504.23
0.34 | 0.008537 | 95.33 | 440.92 | 515.37
0.35 | 0.008779 | 96.63 | 448.15 | 526.24
0.36 | 0.008979 | 97.72 | 455.06 | 536.77
0.37 | 0.009273 | 98.94 | 461.64 | 547.22
0.38 | 0.009534 | 99.91 | 467.89 | 556.96
0.39 | 0.009833 | 101.15 | 473.86 | 566.52
0.4 | 0.010099 | 102.26 | 479.65 | 575.7
0.41 | 0.010393 | 103.39 | 485.14 | 584.8
0.42 | 0.01072 | 104.54 | 490.34 | 593.3
0.43 | 0.010999 | 105.41 | 495.44 | 601.6
0.44 | 0.011366 | 106.69 | 500.3 | 609.9
0.45 | 0.011718 | 107.87 | 504.94 | 617.2
0.46 | 0.01207 | 109.01 | 509.4 | 624.5
0.47 | 0.012404 | 110.22 | 513.79 | 631.7
0.48 | 0.012846 | 111.16 | 518.03 | 638.7
0.49 | 0.013203 | 112.44 | 522.07 | 644.9
0.5 | 0.01372 | 113.61 | 526.07 | 651.3
0.51 | 0.01416 | 114.76 | 529.85 | 656.9
0.52 | 0.014707 | 115.95 | 533.65 | 662.8
0.53 | 0.015205 | 117.21 | 537.25 | 667.8
0.54 | 0.015718 | 118.35 | 540.75 | 672.9
0.55 | 0.016355 | 119.62 | 544.17 | 677.8
0.56 | 0.016947 | 120.9 | 547.47 | 682.4
0.57 | 0.017661 | 122.07 | 550.68 | 687
0.58 | 0.018259 | 123.38 | 553.8 | 690.8
0.59 | 0.018967 | 124.71 | 556.83 | 694.6
0.6 | 0.019717 | 125.99 | 559.71 | 698.4
0.61 | 0.020445 | 127.43 | 562.58 | 701.6
0.62 | 0.021231 | 128.51 | 565.33 | 705.3
0.63 | 0.022033 | 129.95 | 567.99 | 708
0.64 | 0.022826 | 131.28 | 570.3 | 710.8
0.65 | 0.023537 | 132.6 | 572.7 | 713.3
0.66 | 0.024531 | 134.07 | 575.2 | 715.6
0.67 | 0.025371 | 135.29 | 577.6 | 717.8
0.68 | 0.026384 | 136.69 | 579.6 | 719.7
0.69 | 0.027168 | 138.05 | 581.8 | 721.6
0.7 | 0.028189 | 139.35 | 583.8 | 723.6
0.71 | 0.029167 | 140.65 | 585.5 | 724.7
0.72 | 0.029981 | 142 | 587.6 | 726.3
0.73 | 0.031158 | 143.34 | 589.4 | 727.9
0.74 | 0.032227 | 144.74 | 591.4 | 729
0.75 | 0.033348 | 146.11 | 593 | 729.9
0.76 | 0.034216 | 147.36 | 594.3 | 731.3
0.77 | 0.035431 | 148.82 | 596.2 | 732.2
0.78 | 0.036528 | 150.23 | 597.8 | 733.1
0.79 | 0.037675 | 151.6 | 599.3 | 733.9
0.8 | 0.038804 | 153.1 | 600.7 | 734.9
0.81 | 0.040098 | 154.28 | 602.1 | 735.3
0.82 | 0.041406 | 155.78 | 603.5 | 735.6
0.83 | 0.042456 | 157.31 | 604.8 | 736.7
0.84 | 0.043795 | 158.61 | 605.8 | 737.3
0.85 | 0.045079 | 160.08 | 607.4 | 737.9
0.86 | 0.046451 | 161.54 | 608.3 | 738.3
0.87 | 0.047728 | 163.03 | 609.4 | 738.6
0.88 | 0.049112 | 164.5 | 610.7 | 739.3
0.89 | 0.050562 | 165.97 | 611.9 | 739.5
0.9 | 0.052029 | 167.26 | 613.1 | 739.9
0.91 | 0.053342 | 168.84 | 613.9 | 740.3
0.92 | 0.054708 | 170.4 | 615.1 | 740.9
0.93 | 0.056368 | 171.89 | 616.3 | 740.9
0.94 | 0.0577 | 173.43 | 617.1 | 741.3
0.95 | 0.0595 | 174.75 | 618.3 | 741.5
0.96 | 0.06068 | 176.39 | 619.5 | 741.8
0.97 | 0.06268 | 177.93 | 619.9 | 742
0.98 | 0.06399 | 179.4 | 621.4 | 742.7
0.99 | 0.0656 | 181 | 622.6 | 742.7
1 | 0.06722 | 182.41 | 623.4 | 743.1