## I-V Characteristic (mA-mm)
VDS (V) | VGS = -0.300 V | VGS = 0.100 V | VGS = 0.500 V | VGS = 0.900 V
0 | -4.5398e-05 | -0.52775 | -1.0697 | -5.31
0.01 | 0.0009511 | 7.834 | 15.891 | 13.18
0.02 | 0.0016897 | 15.794 | 32.355 | 30.906
0.03 | 0.0022473 | 23.017 | 48.896 | 48.705
0.04 | 0.0026766 | 29.818 | 65.56 | 66.74
0.05 | 0.0030032 | 35.948 | 81.84 | 84.42
0.06 | 0.0032859 | 41.508 | 97.99 | 102.22
0.07 | 0.003517 | 46.599 | 114.06 | 119.57
0.08 | 0.0037198 | 51.057 | 130.3 | 137.15
0.09 | 0.0039026 | 55.002 | 145.65 | 154.36
0.1 | 0.0040798 | 58.29 | 161.14 | 171.43
0.11 | 0.004245 | 61.43 | 176.68 | 188.42
0.12 | 0.0044008 | 64.27 | 191.74 | 205.17
0.13 | 0.0045662 | 66.69 | 206.4 | 221.94
0.14 | 0.0047332 | 68.92 | 221.03 | 238.11
0.15 | 0.0048747 | 70.81 | 235.38 | 254.39
0.16 | 0.0050578 | 72.58 | 249.16 | 270.42
0.17 | 0.005207 | 74.18 | 263.03 | 286.33
0.18 | 0.0053914 | 75.48 | 276.29 | 301.51
0.19 | 0.0055481 | 76.88 | 289.3 | 317.07
0.2 | 0.005686 | 78.1 | 301.93 | 332.15
0.21 | 0.005867 | 79.25 | 314.23 | 346.7
0.22 | 0.006079 | 80.47 | 326.35 | 361.55
0.23 | 0.006243 | 81.51 | 337.76 | 375.86
0.24 | 0.006474 | 82.79 | 348.99 | 389.76
0.25 | 0.006655 | 83.95 | 359.86 | 403.46
0.26 | 0.006888 | 85.25 | 370.17 | 416.84
0.27 | 0.007077 | 86.71 | 380.31 | 430.36
0.28 | 0.007297 | 87.89 | 390.07 | 443.02
0.29 | 0.007512 | 89.35 | 399.29 | 455.69
0.3 | 0.007751 | 90.6 | 408.06 | 468.09
0.31 | 0.007964 | 92.02 | 416.87 | 480.25
0.32 | 0.008177 | 93.13 | 424.93 | 491.8
0.33 | 0.008443 | 94.42 | 432.89 | 503.36
0.34 | 0.008657 | 95.55 | 440.28 | 514.55
0.35 | 0.008947 | 96.77 | 447.5 | 525.31
0.36 | 0.009191 | 98 | 454.53 | 535.97
0.37 | 0.009469 | 98.99 | 461 | 546.04
0.38 | 0.009706 | 100.24 | 467.14 | 555.99
0.39 | 0.009996 | 101.32 | 473.21 | 565.53
0.4 | 0.010295 | 102.46 | 478.98 | 574.8
0.41 | 0.010581 | 103.62 | 484.45 | 583.4
0.42 | 0.01089 | 104.63 | 489.57 | 592.2
0.43 | 0.011238 | 105.78 | 494.65 | 600.7
0.44 | 0.011577 | 106.99 | 499.56 | 608.4
0.45 | 0.011866 | 108.1 | 504.18 | 616.2
0.46 | 0.012255 | 109.17 | 508.58 | 623.4
0.47 | 0.012624 | 110.36 | 512.97 | 630.5
0.48 | 0.013063 | 111.46 | 517.24 | 637.1
0.49 | 0.013469 | 112.7 | 521.27 | 643.5
0.5 | 0.013929 | 113.82 | 525.11 | 649.4
0.51 | 0.014391 | 114.89 | 528.98 | 655.3
0.52 | 0.014907 | 116.23 | 532.77 | 661.4
0.53 | 0.015462 | 117.39 | 536.31 | 666.3
0.54 | 0.016081 | 118.6 | 539.84 | 671.3
0.55 | 0.016768 | 119.96 | 543.15 | 676.3
0.56 | 0.017273 | 121.02 | 546.53 | 680.8
0.57 | 0.017959 | 122.39 | 549.74 | 685.2
0.58 | 0.018684 | 123.63 | 552.79 | 689.4
0.59 | 0.019348 | 124.95 | 555.78 | 693.2
0.6 | 0.020107 | 126.21 | 558.72 | 696.5
0.61 | 0.02082 | 127.52 | 561.55 | 700
0.62 | 0.021642 | 128.79 | 564.26 | 703.2
0.63 | 0.0223 | 130.13 | 566.92 | 706
0.64 | 0.023231 | 131.58 | 569.41 | 709.2
0.65 | 0.024104 | 132.66 | 571.8 | 711.4
0.66 | 0.025097 | 134.1 | 574.1 | 714
0.67 | 0.025869 | 135.52 | 576.2 | 716
0.68 | 0.02691 | 136.82 | 578.6 | 718
0.69 | 0.027793 | 138.35 | 580.8 | 720.1
0.7 | 0.02874 | 139.47 | 582.8 | 721.9
0.71 | 0.02975 | 140.86 | 584.8 | 723.3
0.72 | 0.030905 | 142.29 | 586.6 | 724.7
0.73 | 0.031798 | 143.68 | 588.6 | 725.9
0.74 | 0.032766 | 145.01 | 590.1 | 727.7
0.75 | 0.033946 | 146.33 | 591.8 | 728.3
0.76 | 0.035057 | 147.8 | 593.6 | 729.2
0.77 | 0.036267 | 149.17 | 595 | 730.3
0.78 | 0.037317 | 150.53 | 596.8 | 731.3
0.79 | 0.038611 | 151.8 | 598 | 732.2
0.8 | 0.039677 | 153.3 | 599.7 | 733.1
0.81 | 0.040948 | 154.73 | 600.8 | 733.8
0.82 | 0.042272 | 156.1 | 602.2 | 734.5
0.83 | 0.043501 | 157.63 | 603.4 | 734.9
0.84 | 0.04471 | 158.84 | 604.7 | 735.4
0.85 | 0.04599 | 160.43 | 605.8 | 735.9
0.86 | 0.047499 | 161.89 | 607.1 | 736.7
0.87 | 0.048709 | 163.33 | 608.5 | 737.1
0.88 | 0.050285 | 164.87 | 609.7 | 737.7
0.89 | 0.051611 | 166.22 | 610.8 | 738.1
0.9 | 0.053142 | 167.74 | 611.9 | 738.3
0.91 | 0.05455 | 169.28 | 613.1 | 738.7
0.92 | 0.055964 | 170.81 | 613.9 | 738.8
0.93 | 0.05764 | 172.21 | 615 | 739.3
0.94 | 0.0588 | 173.79 | 616.3 | 739.9
0.95 | 0.06068 | 175.29 | 617.2 | 740.2
0.96 | 0.06216 | 176.87 | 618.3 | 740.5
0.97 | 0.06395 | 178.36 | 619.4 | 740.9
0.98 | 0.06587 | 179.69 | 620.3 | 741.1
0.99 | 0.06702 | 181.4 | 621.4 | 741.2
1 | 0.06901 | 182.97 | 622.7 | 741.5