## I-V Characteristic (mA-mm)
VDS (V) | VGS = -0.300 V | VGS = 0.100 V | VGS = 0.500 V | VGS = 0.900 V
0 | -4.3763e-05 | -0.51938 | -1.0178 | -5.306
0.01 | 0.0009423 | 7.852 | 15.959 | 13.229
0.02 | 0.0016761 | 15.839 | 32.524 | 31.051
0.03 | 0.0022277 | 23.057 | 49.147 | 48.984
0.04 | 0.002657 | 29.845 | 65.81 | 67.2
0.05 | 0.0029814 | 35.959 | 82.18 | 84.9
0.06 | 0.0032577 | 41.529 | 98.49 | 102.58
0.07 | 0.0034923 | 46.599 | 114.56 | 120.17
0.08 | 0.0036928 | 51.039 | 130.72 | 137.87
0.09 | 0.003875 | 55.021 | 146.44 | 154.97
0.1 | 0.0040495 | 58.25 | 161.98 | 172.13
0.11 | 0.0042215 | 61.45 | 177.39 | 189.41
0.12 | 0.0043683 | 64.18 | 192.39 | 206.17
0.13 | 0.004525 | 66.68 | 207.57 | 222.81
0.14 | 0.0046844 | 68.83 | 221.86 | 239.23
0.15 | 0.0048249 | 70.78 | 236.22 | 255.51
0.16 | 0.005009 | 72.53 | 250.32 | 271.52
0.17 | 0.0051604 | 74.09 | 263.9 | 287.55
0.18 | 0.0053354 | 75.49 | 277.3 | 302.97
0.19 | 0.0055013 | 76.8 | 290.44 | 318.43
0.2 | 0.0056748 | 78.04 | 303.15 | 333.5
0.21 | 0.005764 | 79.21 | 315.37 | 348.19
0.22 | 0.005967 | 80.36 | 327.5 | 363.06
0.23 | 0.006168 | 81.43 | 339.13 | 377.31
0.24 | 0.006368 | 82.68 | 350.31 | 391.28
0.25 | 0.006566 | 83.91 | 361.07 | 405.15
0.26 | 0.00675 | 85.23 | 371.48 | 418.54
0.27 | 0.006973 | 86.58 | 381.71 | 431.93
0.28 | 0.0072 | 87.73 | 391.27 | 444.83
0.29 | 0.007416 | 89.24 | 400.53 | 457.47
0.3 | 0.007613 | 90.56 | 409.49 | 469.74
0.31 | 0.007852 | 91.82 | 418.04 | 482.08
0.32 | 0.008084 | 93.12 | 426.25 | 493.7
0.33 | 0.008347 | 94.33 | 434.12 | 505.26
0.34 | 0.008579 | 95.55 | 441.65 | 516.33
0.35 | 0.008829 | 96.78 | 448.78 | 527.09
0.36 | 0.009087 | 97.85 | 455.69 | 537.86
0.37 | 0.009301 | 99 | 462.24 | 547.9
0.38 | 0.009616 | 100.11 | 468.45 | 557.74
0.39 | 0.00989 | 101.3 | 474.45 | 567.32
0.4 | 0.010197 | 102.4 | 480.16 | 576.2
0.41 | 0.01046 | 103.52 | 485.62 | 585.4
0.42 | 0.010769 | 104.55 | 490.86 | 594
0.43 | 0.011079 | 105.71 | 495.84 | 602.2
0.44 | 0.01141 | 106.85 | 500.72 | 610.3
0.45 | 0.011727 | 107.98 | 505.3 | 617.5
0.46 | 0.012116 | 109.14 | 509.82 | 625.2
0.47 | 0.012533 | 110.15 | 514.13 | 632.3
0.48 | 0.012866 | 111.36 | 518.33 | 638.9
0.49 | 0.013331 | 112.58 | 522.44 | 645.3
0.5 | 0.013792 | 113.68 | 526.38 | 651.3
0.51 | 0.014269 | 114.89 | 530.17 | 657.4
0.52 | 0.014767 | 115.99 | 533.93 | 662.9
0.53 | 0.015311 | 117.23 | 537.53 | 668.1
0.54 | 0.015876 | 118.43 | 540.99 | 673
0.55 | 0.016431 | 119.71 | 544.35 | 677.9
0.56 | 0.017095 | 120.82 | 547.67 | 682.4
0.57 | 0.017791 | 122.12 | 550.89 | 686.8
0.58 | 0.018409 | 123.45 | 553.99 | 690.6
0.59 | 0.019091 | 124.76 | 557.08 | 694.4
0.6 | 0.019841 | 126.06 | 559.88 | 698.4
0.61 | 0.020604 | 127.21 | 562.75 | 701.6
0.62 | 0.021424 | 128.62 | 565.47 | 704.8
0.63 | 0.02209 | 129.98 | 568.12 | 707.7
0.64 | 0.022943 | 131.28 | 570.7 | 710.1
0.65 | 0.023843 | 132.66 | 572.8 | 712.9
0.66 | 0.024611 | 133.97 | 575.4 | 715.3
0.67 | 0.025508 | 135.28 | 577.6 | 717.2
0.68 | 0.026343 | 136.67 | 579.8 | 719.6
0.69 | 0.027506 | 138.03 | 581.8 | 721.5
0.7 | 0.028305 | 139.25 | 584.2 | 722.9
0.71 | 0.029358 | 140.69 | 585.8 | 724.5
0.72 | 0.03023 | 142.12 | 587.8 | 725.9
0.73 | 0.031379 | 143.43 | 589.8 | 727
0.74 | 0.032337 | 144.87 | 591.4 | 728.7
0.75 | 0.033401 | 146.01 | 593.3 | 729.7
0.76 | 0.03452 | 147.46 | 594.6 | 730.7
0.77 | 0.035568 | 148.89 | 596.2 | 731.6
0.78 | 0.036897 | 150.21 | 597.8 | 732.7
0.79 | 0.037937 | 151.72 | 599.4 | 733.5
0.8 | 0.039174 | 152.94 | 600.8 | 734.3
0.81 | 0.040404 | 154.46 | 602.1 | 734.9
0.82 | 0.041537 | 155.88 | 603.4 | 735.5
0.83 | 0.042801 | 157.24 | 604.7 | 736.3
0.84 | 0.043971 | 158.7 | 605.8 | 736.7
0.85 | 0.045331 | 160.14 | 607.4 | 737.1
0.86 | 0.046721 | 161.58 | 608.4 | 737.9
0.87 | 0.048105 | 163.13 | 609.7 | 738.1
0.88 | 0.04927 | 164.59 | 610.8 | 738.7
0.89 | 0.050853 | 165.91 | 611.8 | 738.8
0.9 | 0.052169 | 167.61 | 613.1 | 739.5
0.91 | 0.0537 | 169.02 | 614.2 | 739.7
0.92 | 0.05519 | 170.51 | 615 | 740.1
0.93 | 0.056658 | 172.12 | 616.3 | 740.6
0.94 | 0.0582 | 173.45 | 617.4 | 740.7
0.95 | 0.05935 | 175.07 | 618.5 | 741.1
0.96 | 0.0614 | 176.59 | 619.7 | 741.2
0.97 | 0.06311 | 178.07 | 620.6 | 741.8
0.98 | 0.06455 | 179.58 | 621.4 | 742
0.99 | 0.06595 | 181.11 | 622.6 | 742.5
1 | 0.06755 | 182.64 | 623.6 | 742.7