## I-V Characteristic (mA-mm)
VDS (V) | VGS = -0.300 V | VGS = 0.100 V | VGS = 0.500 V | VGS = 0.900 V
0 | -3.9664e-05 | -0.6074 | -0.8279 | -5.1305
0.01 | 0.0009513 | 7.92 | 15.798 | 13.053
0.02 | 0.0016837 | 15.715 | 32.434 | 31.133
0.03 | 0.0022356 | 23.019 | 49.15 | 49.135
0.04 | 0.0026663 | 29.805 | 65.81 | 66.9
0.05 | 0.0029959 | 35.971 | 82.18 | 85.11
0.06 | 0.0032778 | 41.506 | 98.39 | 102.73
0.07 | 0.0035039 | 46.569 | 114.95 | 120.31
0.08 | 0.0037074 | 51.014 | 130.55 | 137.75
0.09 | 0.0038919 | 54.988 | 146.29 | 155.37
0.1 | 0.0040495 | 58.28 | 162.07 | 172.42
0.11 | 0.0042221 | 61.43 | 177.57 | 189.48
0.12 | 0.0043846 | 64.19 | 192.53 | 206.39
0.13 | 0.0045376 | 66.68 | 207.53 | 223.06
0.14 | 0.0046959 | 68.87 | 222.03 | 239.69
0.15 | 0.0048719 | 70.77 | 236.34 | 255.81
0.16 | 0.005029 | 72.58 | 250.63 | 271.99
0.17 | 0.0051831 | 74.05 | 264.22 | 287.72
0.18 | 0.0053501 | 75.55 | 277.46 | 302.98
0.19 | 0.0055222 | 76.85 | 290.53 | 318.83
0.2 | 0.0056911 | 78.04 | 303.28 | 333.84
0.21 | 0.005789 | 79.29 | 315.83 | 348.54
0.22 | 0.005991 | 80.41 | 327.55 | 363.16
0.23 | 0.006193 | 81.62 | 339.29 | 377.8
0.24 | 0.006377 | 82.82 | 350.55 | 391.78
0.25 | 0.006608 | 84.06 | 361.28 | 405.43
0.26 | 0.006817 | 85.27 | 371.7 | 419.06
0.27 | 0.007034 | 86.61 | 381.96 | 432.37
0.28 | 0.007228 | 88.05 | 391.52 | 445.41
0.29 | 0.007463 | 89.37 | 400.74 | 457.94
0.3 | 0.007666 | 90.74 | 409.82 | 470.43
0.31 | 0.007917 | 91.91 | 418.44 | 482.48
0.32 | 0.008153 | 93.23 | 426.52 | 493.97
0.33 | 0.00841 | 94.5 | 434.45 | 505.86
0.34 | 0.00866 | 95.6 | 442.04 | 516.92
0.35 | 0.008886 | 96.93 | 449.24 | 527.65
0.36 | 0.00918 | 97.91 | 456.09 | 538.18
0.37 | 0.009409 | 99.2 | 462.57 | 548.38
0.38 | 0.009709 | 100.3 | 468.96 | 558.44
0.39 | 0.009965 | 101.35 | 474.89 | 567.97
0.4 | 0.010231 | 102.52 | 480.65 | 577
0.41 | 0.010514 | 103.64 | 486.1 | 586
0.42 | 0.010813 | 104.71 | 491.37 | 594.6
0.43 | 0.011152 | 105.93 | 496.41 | 602.8
0.44 | 0.011523 | 106.99 | 501.31 | 610.8
0.45 | 0.011861 | 108.02 | 505.87 | 618.4
0.46 | 0.012157 | 109.22 | 510.41 | 625.7
0.47 | 0.012593 | 110.4 | 514.79 | 632.9
0.48 | 0.013024 | 111.52 | 518.98 | 639.5
0.49 | 0.013481 | 112.8 | 522.95 | 646
0.5 | 0.013912 | 113.84 | 526.99 | 652.1
0.51 | 0.014385 | 115.08 | 530.81 | 658.2
0.52 | 0.014918 | 116.27 | 534.55 | 663.7
0.53 | 0.015426 | 117.49 | 538.13 | 668.6
0.54 | 0.01607 | 118.64 | 541.63 | 673.9
0.55 | 0.01663 | 119.91 | 545.06 | 678.8
0.56 | 0.017307 | 121.2 | 548.41 | 683.4
0.57 | 0.017928 | 122.39 | 551.55 | 687.5
0.58 | 0.01862 | 123.7 | 554.65 | 691.6
0.59 | 0.019345 | 124.9 | 557.68 | 695.5
0.6 | 0.020051 | 126.21 | 560.64 | 699.2
0.61 | 0.020843 | 127.55 | 563.42 | 702.5
0.62 | 0.021621 | 128.86 | 566.2 | 705.7
0.63 | 0.022405 | 130.28 | 568.78 | 708.4
0.64 | 0.023187 | 131.46 | 571.4 | 711.2
0.65 | 0.024108 | 132.8 | 573.9 | 713.8
0.66 | 0.025058 | 134.17 | 576 | 716.2
0.67 | 0.025968 | 135.53 | 578.2 | 718.5
0.68 | 0.026756 | 136.91 | 580.6 | 720.4
0.69 | 0.02777 | 138.19 | 582.6 | 722.2
0.7 | 0.02874 | 139.67 | 584.6 | 724
0.71 | 0.029775 | 140.94 | 586.6 | 725.5
0.72 | 0.030752 | 142.32 | 588.5 | 726.9
0.73 | 0.031793 | 143.56 | 590.5 | 728.3
0.74 | 0.032894 | 144.98 | 592.2 | 729.3
0.75 | 0.03393 | 146.43 | 594 | 730.3
0.76 | 0.035082 | 147.77 | 595.6 | 731.5
0.77 | 0.036226 | 149.15 | 597 | 732.5
0.78 | 0.037423 | 150.45 | 598.3 | 733.5
0.79 | 0.038369 | 151.86 | 600.1 | 734.1
0.8 | 0.039627 | 153.3 | 601.4 | 735
0.81 | 0.040875 | 154.72 | 602.6 | 735.5
0.82 | 0.042055 | 156.13 | 604.2 | 736.3
0.83 | 0.043315 | 157.51 | 605.4 | 736.7
0.84 | 0.044658 | 159.02 | 606.7 | 737.5
0.85 | 0.04597 | 160.42 | 607.8 | 737.9
0.86 | 0.047255 | 161.92 | 609 | 738.3
0.87 | 0.048712 | 163.25 | 610.6 | 738.9
0.88 | 0.050099 | 164.79 | 611.7 | 739.5
0.89 | 0.051727 | 166.22 | 612.7 | 739.9
0.9 | 0.052923 | 167.69 | 613.8 | 740.2
0.91 | 0.054561 | 169.18 | 615 | 740.7
0.92 | 0.055966 | 170.6 | 615.9 | 741.1
0.93 | 0.05732 | 172.19 | 617 | 741.3
0.94 | 0.05888 | 173.67 | 618.1 | 741.7
0.95 | 0.06049 | 175.19 | 619.1 | 741.9
0.96 | 0.06189 | 176.79 | 619.9 | 742.1
0.97 | 0.06379 | 178.23 | 621.4 | 742.6
0.98 | 0.06491 | 179.72 | 622.2 | 742.7
0.99 | 0.06708 | 181.26 | 623.4 | 743.1
1 | 0.06882 | 182.79 | 624.5 | 743.4