## I-V Characteristic (mA-mm)
VDS (V) | VGS = -0.300 V | VGS = 0.100 V | VGS = 0.500 V | VGS = 0.900 V
0 | -4.3878e-05 | -0.51971 | -1.0857 | -5.226
0.01 | 0.0009673 | 7.907 | 15.927 | 13.126
0.02 | 0.0016985 | 15.889 | 32.4 | 30.935
0.03 | 0.0022538 | 23.156 | 48.94 | 48.878
0.04 | 0.0026841 | 29.943 | 65.68 | 66.93
0.05 | 0.0030226 | 36.098 | 81.9 | 84.63
0.06 | 0.003298 | 41.696 | 98.21 | 102.2
0.07 | 0.0035315 | 46.823 | 114.32 | 119.92
0.08 | 0.0037254 | 51.291 | 130.34 | 137.59
0.09 | 0.0039036 | 55.307 | 145.95 | 154.56
0.1 | 0.0040771 | 58.6 | 161.5 | 171.73
0.11 | 0.0042324 | 61.82 | 176.91 | 188.88
0.12 | 0.0044057 | 64.65 | 192.02 | 205.39
0.13 | 0.0045654 | 67.1 | 206.89 | 222.4
0.14 | 0.0047292 | 69.32 | 221.43 | 238.61
0.15 | 0.0048861 | 71.33 | 235.76 | 254.91
0.16 | 0.0050423 | 73.02 | 249.72 | 270.9
0.17 | 0.0052097 | 74.62 | 263.61 | 286.6
0.18 | 0.0053688 | 76 | 276.78 | 302.27
0.19 | 0.0055446 | 77.37 | 289.86 | 317.63
0.2 | 0.005686 | 78.61 | 302.65 | 332.68
0.21 | 0.005872 | 79.71 | 314.88 | 347.51
0.22 | 0.006049 | 80.93 | 326.94 | 362.26
0.23 | 0.006258 | 82.08 | 338.55 | 376.54
0.24 | 0.006454 | 83.33 | 349.8 | 390.58
0.25 | 0.006652 | 84.55 | 360.63 | 404.39
0.26 | 0.006846 | 85.78 | 371.06 | 417.76
0.27 | 0.007057 | 87.27 | 381.21 | 431.34
0.28 | 0.007295 | 88.5 | 390.91 | 444.15
0.29 | 0.007516 | 89.9 | 400.13 | 456.71
0.3 | 0.007716 | 91.25 | 409.14 | 469.12
0.31 | 0.00796 | 92.56 | 417.88 | 481.2
0.32 | 0.008181 | 93.79 | 425.94 | 493.08
0.33 | 0.008411 | 95.01 | 433.93 | 504.52
0.34 | 0.008671 | 96.2 | 441.48 | 515.66
0.35 | 0.008905 | 97.43 | 448.7 | 526.56
0.36 | 0.009167 | 98.57 | 455.64 | 537.24
0.37 | 0.009399 | 99.67 | 462.19 | 547.45
0.38 | 0.009696 | 100.9 | 468.48 | 557.32
0.39 | 0.009968 | 101.97 | 474.46 | 566.86
0.4 | 0.010263 | 103.16 | 480.29 | 575.9
0.41 | 0.010528 | 104.27 | 485.74 | 585
0.42 | 0.010827 | 105.29 | 491.03 | 593.8
0.43 | 0.011162 | 106.46 | 496.09 | 601.9
0.44 | 0.011451 | 107.69 | 501 | 610
0.45 | 0.011866 | 108.69 | 505.65 | 617.5
0.46 | 0.012215 | 109.92 | 510.18 | 624.9
0.47 | 0.012612 | 110.9 | 514.52 | 632.3
0.48 | 0.013002 | 112.18 | 518.76 | 638.9
0.49 | 0.013428 | 113.36 | 522.87 | 645.2
0.5 | 0.013864 | 114.48 | 526.79 | 651.4
0.51 | 0.014349 | 115.65 | 530.7 | 657.3
0.52 | 0.014845 | 116.83 | 534.45 | 663
0.53 | 0.015414 | 118.08 | 538.09 | 668.3
0.54 | 0.015973 | 119.35 | 541.63 | 673.4
0.55 | 0.016508 | 120.56 | 544.97 | 678
0.56 | 0.017207 | 121.68 | 548.36 | 682.8
0.57 | 0.017855 | 123.04 | 551.56 | 687
0.58 | 0.018579 | 124.43 | 554.65 | 690.9
0.59 | 0.019207 | 125.62 | 557.67 | 695
0.6 | 0.019921 | 127.07 | 560.59 | 698.4
0.61 | 0.020684 | 128.22 | 563.48 | 702
0.62 | 0.021454 | 129.61 | 566.21 | 705.2
0.63 | 0.022293 | 130.9 | 568.86 | 708
0.64 | 0.023153 | 132.24 | 571.5 | 710.8
0.65 | 0.023968 | 133.6 | 573.8 | 713.3
0.66 | 0.024822 | 134.93 | 575.9 | 715.8
0.67 | 0.025642 | 136.31 | 578.3 | 718
0.68 | 0.026593 | 137.68 | 580.6 | 720
0.69 | 0.027723 | 139.04 | 583 | 722
0.7 | 0.028523 | 140.32 | 584.8 | 723.6
0.71 | 0.029503 | 141.69 | 586.8 | 725.3
0.72 | 0.03049 | 143.12 | 588.6 | 726.7
0.73 | 0.031459 | 144.43 | 590.8 | 728.1
0.74 | 0.032568 | 145.85 | 592.2 | 729.1
0.75 | 0.033687 | 147.09 | 594 | 730.3
0.76 | 0.034852 | 148.54 | 595.4 | 731.5
0.77 | 0.035823 | 149.95 | 597.2 | 732.2
0.78 | 0.036928 | 151.32 | 599 | 733.3
0.79 | 0.038222 | 152.72 | 600.3 | 734.1
0.8 | 0.039358 | 154.09 | 601.4 | 734.9
0.81 | 0.040533 | 155.48 | 603.1 | 735.5
0.82 | 0.041822 | 156.92 | 604.2 | 735.9
0.83 | 0.042967 | 158.35 | 605.5 | 736.7
0.84 | 0.04421 | 159.63 | 607.1 | 737.5
0.85 | 0.04561 | 161.17 | 607.9 | 738.1
0.86 | 0.046975 | 162.67 | 609.2 | 738.3
0.87 | 0.048413 | 164.11 | 610.6 | 738.7
0.88 | 0.0495 | 165.65 | 611.8 | 739.5
0.89 | 0.051113 | 166.93 | 612.8 | 739.7
0.9 | 0.052437 | 168.48 | 613.8 | 740.1
0.91 | 0.05397 | 170 | 615 | 740.5
0.92 | 0.055309 | 171.48 | 616 | 740.9
0.93 | 0.056783 | 173.09 | 617.1 | 741.1
0.94 | 0.05834 | 174.43 | 618.2 | 741.5
0.95 | 0.05972 | 175.99 | 619.5 | 741.7
0.96 | 0.0617 | 177.54 | 620.2 | 742.1
0.97 | 0.06311 | 179.14 | 621.4 | 742.3
0.98 | 0.06475 | 180.5 | 622.2 | 742.5
0.99 | 0.06639 | 182.02 | 623.5 | 742.9
1 | 0.06782 | 183.6 | 624.4 | 743.1