## I-V Characteristic (mA-mm)
VDS (V) | VGS = -0.300 V | VGS = 0.100 V | VGS = 0.500 V | VGS = 0.900 V
0 | -4.6889e-05 | -0.5382 | -1.0506 | -5.015
0.01 | 0.0010046 | 7.936 | 15.795 | 13.105
0.02 | 0.0017806 | 15.883 | 32.44 | 30.991
0.03 | 0.0023683 | 23.155 | 49.094 | 49.253
0.04 | 0.0028269 | 30.071 | 65.66 | 67.09
0.05 | 0.0031812 | 36.248 | 82.22 | 85.07
0.06 | 0.0034793 | 41.861 | 98.15 | 102.43
0.07 | 0.0037164 | 46.948 | 114.58 | 120.24
0.08 | 0.0039359 | 51.473 | 130.49 | 137.67
0.09 | 0.004135 | 55.531 | 146.17 | 154.6
0.1 | 0.0042959 | 58.84 | 161.78 | 172.17
0.11 | 0.004484 | 62.09 | 177.31 | 189.22
0.12 | 0.0046545 | 64.94 | 192.28 | 205.86
0.13 | 0.0048297 | 67.39 | 207.01 | 222.46
0.14 | 0.0050062 | 69.63 | 221.92 | 238.91
0.15 | 0.0051867 | 71.63 | 236.13 | 255.35
0.16 | 0.0053526 | 73.41 | 249.99 | 271.05
0.17 | 0.005514 | 74.92 | 263.77 | 286.96
0.18 | 0.005665 | 76.44 | 277.02 | 302.51
0.19 | 0.00587 | 77.78 | 290.32 | 318.01
0.2 | 0.006054 | 78.92 | 302.82 | 332.93
0.21 | 0.006257 | 80.21 | 315.19 | 347.91
0.22 | 0.006471 | 81.39 | 327.21 | 362.3
0.23 | 0.006674 | 82.53 | 338.77 | 376.58
0.24 | 0.00688 | 83.83 | 350.07 | 391.02
0.25 | 0.007085 | 84.97 | 360.97 | 404.63
0.26 | 0.007311 | 86.3 | 371.24 | 417.86
0.27 | 0.007534 | 87.69 | 381.32 | 431.27
0.28 | 0.007767 | 89.06 | 391.22 | 444.18
0.29 | 0.007997 | 90.47 | 400.45 | 456.85
0.3 | 0.00823 | 91.72 | 409.22 | 468.97
0.31 | 0.008463 | 93.15 | 417.96 | 481.3
0.32 | 0.008707 | 94.32 | 426.12 | 492.9
0.33 | 0.008999 | 95.65 | 434.09 | 504.42
0.34 | 0.009236 | 96.67 | 441.48 | 515.48
0.35 | 0.009523 | 98.03 | 448.74 | 526.39
0.36 | 0.009764 | 99.11 | 455.67 | 536.99
0.37 | 0.01006 | 100.34 | 462.24 | 547.1
0.38 | 0.010353 | 101.52 | 468.39 | 556.97
0.39 | 0.010659 | 102.58 | 474.41 | 566.46
0.4 | 0.010958 | 103.74 | 480.22 | 575.4
0.41 | 0.011246 | 104.86 | 485.69 | 584.8
0.42 | 0.011597 | 105.93 | 490.89 | 593
0.43 | 0.011897 | 107.1 | 495.95 | 601.2
0.44 | 0.012318 | 108.15 | 500.92 | 609.4
0.45 | 0.012699 | 109.4 | 505.54 | 617
0.46 | 0.013085 | 110.52 | 510.01 | 624.3
0.47 | 0.013466 | 111.71 | 514.32 | 631.1
0.48 | 0.013889 | 112.84 | 518.64 | 638
0.49 | 0.014345 | 113.92 | 522.71 | 644.1
0.5 | 0.014865 | 115.13 | 526.62 | 650.5
0.51 | 0.015345 | 116.37 | 530.46 | 656.4
0.52 | 0.01596 | 117.63 | 534.21 | 661.8
0.53 | 0.016528 | 118.69 | 537.83 | 667.4
0.54 | 0.017138 | 120.03 | 541.36 | 672.4
0.55 | 0.017806 | 121.26 | 544.7 | 677
0.56 | 0.018476 | 122.5 | 548.11 | 681.3
0.57 | 0.019194 | 123.86 | 551.26 | 685.9
0.58 | 0.019828 | 125.07 | 554.41 | 690
0.59 | 0.020599 | 126.47 | 557.37 | 693.9
0.6 | 0.021471 | 127.75 | 560.33 | 697.4
0.61 | 0.022204 | 129.05 | 563.1 | 700.7
0.62 | 0.023095 | 130.38 | 565.95 | 703.7
0.63 | 0.023959 | 131.68 | 568.48 | 707.1
0.64 | 0.024887 | 133.11 | 571.2 | 709.6
0.65 | 0.025744 | 134.44 | 573.5 | 712.3
0.66 | 0.026691 | 135.79 | 575.6 | 714.4
0.67 | 0.027625 | 137.07 | 578.2 | 716.9
0.68 | 0.028694 | 138.5 | 580.2 | 718.7
0.69 | 0.029687 | 139.9 | 582.3 | 720.6
0.7 | 0.030792 | 141.23 | 584.6 | 722.1
0.71 | 0.031799 | 142.73 | 586.4 | 724
0.72 | 0.032779 | 143.9 | 588.5 | 725.5
0.73 | 0.034042 | 145.42 | 590.4 | 726.6
0.74 | 0.035122 | 146.77 | 591.8 | 728.1
0.75 | 0.036375 | 148.13 | 593.6 | 729
0.76 | 0.03748 | 149.57 | 595.6 | 730.1
0.77 | 0.038707 | 150.92 | 596.8 | 731.1
0.78 | 0.039766 | 152.36 | 598.4 | 731.9
0.79 | 0.0412 | 153.68 | 599.9 | 732.9
0.8 | 0.042419 | 155.16 | 601.2 | 733.5
0.81 | 0.043769 | 156.43 | 602.6 | 734.5
0.82 | 0.045131 | 157.95 | 603.8 | 735
0.83 | 0.046366 | 159.48 | 605.4 | 735.5
0.84 | 0.047836 | 160.89 | 606.6 | 736.3
0.85 | 0.049326 | 162.42 | 607.8 | 736.7
0.86 | 0.050915 | 163.69 | 609.1 | 737.3
0.87 | 0.052174 | 165.26 | 610.2 | 737.9
0.88 | 0.05386 | 166.75 | 611.5 | 738.3
0.89 | 0.055172 | 168.26 | 612.6 | 738.5
0.9 | 0.056844 | 169.72 | 613.8 | 738.7
0.91 | 0.05824 | 171.21 | 614.9 | 739.3
0.92 | 0.05992 | 172.8 | 615.8 | 739.7
0.93 | 0.06176 | 174.36 | 616.7 | 740.2
0.94 | 0.06297 | 175.91 | 618.2 | 740.5
0.95 | 0.06501 | 177.28 | 619.2 | 740.9
0.96 | 0.06668 | 178.86 | 619.9 | 741.1
0.97 | 0.0685 | 180.42 | 621.4 | 741.2
0.98 | 0.07002 | 181.93 | 622.3 | 741.8
0.99 | 0.07192 | 183.51 | 623.4 | 741.9
1 | 0.07404 | 184.85 | 624.5 | 742.5