## I-V Characteristic (mA-mm)
VDS (V) | VGS = -0.300 V | VGS = 0.100 V | VGS = 0.500 V | VGS = 0.900 V
0 | -5.096e-05 | -0.57 | -1.1124 | -5.015
0.01 | 0.0010003 | 7.918 | 15.81 | 13.019
0.02 | 0.0017779 | 15.824 | 32.805 | 31.38
0.03 | 0.0023611 | 23.262 | 49.281 | 49.166
0.04 | 0.0028219 | 30.031 | 66.1 | 67.57
0.05 | 0.0031733 | 36.198 | 82.42 | 85.21
0.06 | 0.0034643 | 41.814 | 98.76 | 102.9
0.07 | 0.0037183 | 46.917 | 115.03 | 120.74
0.08 | 0.0039293 | 51.449 | 130.82 | 138.03
0.09 | 0.0041379 | 55.465 | 146.94 | 155.56
0.1 | 0.0043019 | 58.72 | 162.35 | 172.72
0.11 | 0.0044943 | 62.01 | 177.75 | 189.84
0.12 | 0.0046657 | 64.81 | 193 | 206.62
0.13 | 0.0048175 | 67.31 | 207.77 | 223.56
0.14 | 0.0050131 | 69.51 | 222.44 | 239.91
0.15 | 0.0051777 | 71.49 | 236.84 | 256.22
0.16 | 0.0053563 | 73.29 | 250.85 | 272.29
0.17 | 0.0055263 | 74.84 | 264.5 | 288.08
0.18 | 0.005669 | 76.28 | 278 | 303.81
0.19 | 0.005857 | 77.65 | 291.16 | 319.15
0.2 | 0.006063 | 78.93 | 303.91 | 334.21
0.21 | 0.006236 | 80.15 | 316.15 | 349.1
0.22 | 0.006462 | 81.31 | 328.17 | 363.52
0.23 | 0.006667 | 82.55 | 339.99 | 378.19
0.24 | 0.006892 | 83.58 | 351.1 | 392.05
0.25 | 0.007102 | 85.01 | 361.89 | 405.86
0.26 | 0.00732 | 86.32 | 372.34 | 419.32
0.27 | 0.007524 | 87.73 | 382.43 | 432.81
0.28 | 0.007762 | 89.13 | 392.15 | 445.7
0.29 | 0.008013 | 90.34 | 401.41 | 458.32
0.3 | 0.008248 | 91.84 | 410.38 | 470.62
0.31 | 0.008494 | 93.2 | 418.96 | 482.83
0.32 | 0.008722 | 94.4 | 427.14 | 494.65
0.33 | 0.009004 | 95.67 | 435.14 | 506.1
0.34 | 0.009279 | 96.83 | 442.69 | 517.23
0.35 | 0.00953 | 98.12 | 449.77 | 528.03
0.36 | 0.009796 | 99.28 | 456.73 | 538.56
0.37 | 0.010075 | 100.42 | 463.32 | 548.85
0.38 | 0.010378 | 101.52 | 469.59 | 558.68
0.39 | 0.010621 | 102.68 | 475.53 | 568.18
0.4 | 0.01097 | 103.86 | 481.29 | 577.6
0.41 | 0.011293 | 104.98 | 486.75 | 586.2
0.42 | 0.011621 | 106.17 | 492.02 | 595
0.43 | 0.011926 | 107.09 | 497.05 | 603
0.44 | 0.012326 | 108.41 | 501.93 | 611.2
0.45 | 0.012679 | 109.54 | 506.62 | 618.7
0.46 | 0.013082 | 110.72 | 511.12 | 626.1
0.47 | 0.013511 | 111.84 | 515.49 | 632.9
0.48 | 0.013949 | 113 | 519.68 | 639.9
0.49 | 0.014445 | 114.22 | 523.79 | 646.1
0.5 | 0.014875 | 115.38 | 527.77 | 652.1
0.51 | 0.015467 | 116.63 | 531.59 | 658.2
0.52 | 0.01606 | 117.76 | 535.31 | 663.8
0.53 | 0.016605 | 119.06 | 539 | 669
0.54 | 0.017142 | 120.27 | 542.51 | 674.1
0.55 | 0.017887 | 121.6 | 545.97 | 678.8
0.56 | 0.018509 | 122.81 | 549.2 | 683.6
0.57 | 0.019184 | 123.99 | 552.49 | 687.6
0.58 | 0.019982 | 125.34 | 555.57 | 691.6
0.59 | 0.020763 | 126.75 | 558.6 | 695.6
0.6 | 0.021644 | 128.03 | 561.58 | 699.3
0.61 | 0.022346 | 129.38 | 564.38 | 702.5
0.62 | 0.023187 | 130.57 | 567.13 | 705.7
0.63 | 0.024046 | 132 | 569.81 | 708.9
0.64 | 0.025002 | 133.32 | 572.3 | 711.3
0.65 | 0.025927 | 134.7 | 574.8 | 713.9
0.66 | 0.026921 | 136.19 | 577 | 716.4
0.67 | 0.027738 | 137.39 | 579.1 | 718.4
0.68 | 0.028761 | 138.83 | 581.6 | 720.5
0.69 | 0.029872 | 140.23 | 583.7 | 722.1
0.7 | 0.030989 | 141.61 | 585.5 | 724
0.71 | 0.032085 | 142.84 | 588 | 725.5
0.72 | 0.033073 | 144.27 | 589.8 | 727.1
0.73 | 0.034265 | 145.68 | 591.4 | 728.3
0.74 | 0.035395 | 147.09 | 593.4 | 729.7
0.75 | 0.036842 | 148.54 | 595 | 730.7
0.76 | 0.037817 | 149.74 | 596.6 | 731.9
0.77 | 0.039043 | 151.24 | 598.1 | 732.7
0.78 | 0.040367 | 152.62 | 599.6 | 733.8
0.79 | 0.041551 | 154.09 | 601.2 | 734.7
0.8 | 0.042943 | 155.54 | 602.6 | 735.4
0.81 | 0.044264 | 156.81 | 603.9 | 736.1
0.82 | 0.045669 | 158.31 | 605.4 | 736.7
0.83 | 0.047119 | 159.72 | 606.8 | 737.1
0.84 | 0.04839 | 161.24 | 607.8 | 737.9
0.85 | 0.049799 | 162.5 | 609.1 | 738.3
0.86 | 0.051553 | 164.02 | 610.3 | 738.9
0.87 | 0.052728 | 165.53 | 611.7 | 739.1
0.88 | 0.054393 | 166.95 | 612.8 | 739.9
0.89 | 0.05575 | 168.52 | 613.9 | 739.9
0.9 | 0.05743 | 169.86 | 615.1 | 740.5
0.91 | 0.05914 | 171.45 | 616.3 | 740.9
0.92 | 0.06072 | 173.04 | 617.1 | 741.3
0.93 | 0.06233 | 174.5 | 618.3 | 741.8
0.94 | 0.06431 | 176.09 | 619.5 | 742.2
0.95 | 0.06592 | 177.52 | 620.4 | 742.5
0.96 | 0.06768 | 179.12 | 621.6 | 742.7
0.97 | 0.06926 | 180.66 | 622.7 | 743.1
0.98 | 0.07127 | 182.22 | 623.8 | 743.1
0.99 | 0.07287 | 183.76 | 624.7 | 743.7
1 | 0.07509 | 185.23 | 625.9 | 744.1