## I-V Characteristic (mA-mm)
VDS (V) | VGS = -0.300 V | VGS = 0.100 V | VGS = 0.500 V | VGS = 0.900 V
0 | -4.4539e-05 | -0.57 | -1.033 | -5.0859
0.01 | 0.0009514 | 8.016 | 15.879 | 13.087
0.02 | 0.0016848 | 15.824 | 32.474 | 31.139
0.03 | 0.0022452 | 23.095 | 49.077 | 49.047
0.04 | 0.0026705 | 29.873 | 65.74 | 66.93
0.05 | 0.0030113 | 36.005 | 81.94 | 84.91
0.06 | 0.0032803 | 41.632 | 98.2 | 102.58
0.07 | 0.0035206 | 46.63 | 114.88 | 120.15
0.08 | 0.0037266 | 51.103 | 130.49 | 137.49
0.09 | 0.0039077 | 55.105 | 146.09 | 155.07
0.1 | 0.0040801 | 58.33 | 161.78 | 172.05
0.11 | 0.0042409 | 61.61 | 177.11 | 189.05
0.12 | 0.0044044 | 64.4 | 192.32 | 205.91
0.13 | 0.0045535 | 66.84 | 206.98 | 222.56
0.14 | 0.0047168 | 69 | 221.66 | 239.07
0.15 | 0.0048758 | 70.99 | 236.01 | 255.25
0.16 | 0.0050253 | 72.77 | 249.84 | 271.34
0.17 | 0.0052059 | 74.25 | 263.65 | 287.02
0.18 | 0.0053674 | 75.72 | 276.99 | 302.28
0.19 | 0.005562 | 77.06 | 290.04 | 318.16
0.2 | 0.005694 | 78.26 | 302.74 | 333.07
0.21 | 0.005883 | 79.49 | 315.36 | 347.71
0.22 | 0.00607 | 80.55 | 327.15 | 362.31
0.23 | 0.006274 | 81.82 | 338.68 | 376.94
0.24 | 0.006455 | 82.98 | 350 | 390.83
0.25 | 0.006686 | 84.22 | 360.72 | 404.5
0.26 | 0.006885 | 85.57 | 371.24 | 418.1
0.27 | 0.007111 | 86.83 | 381.27 | 431.39
0.28 | 0.00731 | 88.25 | 390.95 | 444.37
0.29 | 0.007536 | 89.62 | 400.21 | 456.91
0.3 | 0.007764 | 91.02 | 409.01 | 469.33
0.31 | 0.007979 | 92.3 | 417.85 | 481.44
0.32 | 0.008235 | 93.42 | 425.96 | 492.89
0.33 | 0.00847 | 94.72 | 433.83 | 504.78
0.34 | 0.008729 | 95.84 | 441.32 | 515.8
0.35 | 0.008965 | 97.09 | 448.57 | 526.47
0.36 | 0.009223 | 98.17 | 455.45 | 537.05
0.37 | 0.00948 | 99.4 | 461.97 | 547.23
0.38 | 0.009759 | 100.58 | 468.19 | 557.25
0.39 | 0.01002 | 101.66 | 474.13 | 566.7
0.4 | 0.010305 | 102.9 | 479.91 | 575.8
0.41 | 0.010605 | 103.86 | 485.34 | 584.8
0.42 | 0.010891 | 105.11 | 490.55 | 593.3
0.43 | 0.011256 | 106.21 | 495.6 | 601.6
0.44 | 0.011612 | 107.33 | 500.45 | 609.9
0.45 | 0.011965 | 108.49 | 505.07 | 617
0.46 | 0.012267 | 109.61 | 509.54 | 624.5
0.47 | 0.012722 | 110.72 | 513.88 | 631.3
0.48 | 0.013118 | 111.88 | 518.08 | 638.3
0.49 | 0.013584 | 113.01 | 522.15 | 644.5
0.5 | 0.014017 | 114.17 | 526 | 650.5
0.51 | 0.014509 | 115.37 | 529.85 | 656.5
0.52 | 0.015112 | 116.63 | 533.57 | 662.1
0.53 | 0.015598 | 117.81 | 537.17 | 667.7
0.54 | 0.016202 | 119.11 | 540.63 | 672.5
0.55 | 0.016783 | 120.19 | 544.03 | 677.2
0.56 | 0.017502 | 121.5 | 547.33 | 682
0.57 | 0.018121 | 122.88 | 550.52 | 686.6
0.58 | 0.018793 | 124.06 | 553.65 | 690.4
0.59 | 0.019501 | 125.46 | 556.55 | 694
0.6 | 0.020275 | 126.67 | 559.55 | 697.8
0.61 | 0.021111 | 128.06 | 562.37 | 701.2
0.62 | 0.021848 | 129.34 | 565.08 | 704.3
0.63 | 0.022677 | 130.64 | 567.72 | 707.3
0.64 | 0.023473 | 131.96 | 570.2 | 709.8
0.65 | 0.024359 | 133.37 | 572.5 | 712.6
0.66 | 0.025277 | 134.68 | 575 | 714.9
0.67 | 0.026248 | 136.01 | 577 | 717.2
0.68 | 0.027114 | 137.43 | 579.1 | 719.2
0.69 | 0.028111 | 138.56 | 581.6 | 720.9
0.7 | 0.029111 | 140.04 | 583.4 | 722.6
0.71 | 0.030063 | 141.5 | 585.6 | 724.5
0.72 | 0.031163 | 142.78 | 587.6 | 725.9
0.73 | 0.032245 | 144.26 | 589.4 | 727.1
0.74 | 0.033359 | 145.47 | 591 | 728.3
0.75 | 0.034316 | 146.89 | 592.6 | 729.2
0.76 | 0.035513 | 148.36 | 594.2 | 730.5
0.77 | 0.036723 | 149.65 | 595.8 | 731.5
0.78 | 0.03796 | 151.04 | 597.6 | 732.3
0.79 | 0.039062 | 152.34 | 599.2 | 733.3
0.8 | 0.04027 | 153.81 | 600.3 | 733.8
0.81 | 0.04157 | 155.26 | 601.5 | 734.5
0.82 | 0.042682 | 156.65 | 603.1 | 735.1
0.83 | 0.044239 | 158.03 | 604.3 | 735.7
0.84 | 0.045499 | 159.59 | 605.5 | 736.3
0.85 | 0.046994 | 161 | 606.8 | 736.8
0.86 | 0.047991 | 162.42 | 607.9 | 737.5
0.87 | 0.049574 | 163.95 | 609.2 | 737.9
0.88 | 0.051054 | 165.21 | 610.3 | 738.3
0.89 | 0.052611 | 166.83 | 611.5 | 738.7
0.9 | 0.053998 | 168.33 | 612.4 | 739.3
0.91 | 0.055567 | 169.8 | 613.8 | 739.5
0.92 | 0.05701 | 171.38 | 614.8 | 739.9
0.93 | 0.05865 | 172.74 | 615.8 | 740.2
0.94 | 0.05997 | 174.36 | 617 | 740.9
0.95 | 0.0619 | 175.89 | 618 | 741.1
0.96 | 0.06297 | 177.43 | 618.8 | 741.1
0.97 | 0.06496 | 178.9 | 619.9 | 741.5
0.98 | 0.06667 | 180.47 | 621.1 | 741.9
0.99 | 0.06834 | 181.97 | 622 | 741.9
1 | 0.0702 | 183.5 | 623.3 | 742.3