## I-V Characteristic (mA-mm)
VDS (V) | VGS = -0.300 V | VGS = 0.100 V | VGS = 0.500 V | VGS = 0.900 V
0 | -4.786e-05 | -0.5389 | -1.024 | -5.051
0.01 | 0.0009882 | 7.91 | 15.766 | 13.05
0.02 | 0.0017345 | 15.859 | 32.256 | 30.857
0.03 | 0.0023034 | 23.187 | 49.087 | 49.034
0.04 | 0.0027462 | 30.082 | 65.44 | 66.72
0.05 | 0.0030823 | 36.232 | 82.12 | 84.86
0.06 | 0.0033641 | 41.863 | 98.11 | 102.28
0.07 | 0.0036079 | 46.978 | 114.31 | 119.84
0.08 | 0.0038024 | 51.505 | 130.23 | 137.26
0.09 | 0.0039996 | 55.565 | 145.81 | 154.41
0.1 | 0.0041719 | 58.95 | 161.44 | 171.62
0.11 | 0.004346 | 62.16 | 176.83 | 188.61
0.12 | 0.0045148 | 65.02 | 191.88 | 205.41
0.13 | 0.004679 | 67.5 | 206.63 | 221.96
0.14 | 0.004841 | 69.71 | 221.33 | 238.53
0.15 | 0.0049972 | 71.65 | 235.66 | 254.72
0.16 | 0.0051577 | 73.43 | 249.62 | 270.72
0.17 | 0.005338 | 75 | 263.22 | 286.4
0.18 | 0.0054863 | 76.48 | 276.54 | 301.85
0.19 | 0.0056871 | 77.88 | 289.92 | 317.66
0.2 | 0.005778 | 79.03 | 302.46 | 332.52
0.21 | 0.005984 | 80.25 | 314.77 | 347.21
0.22 | 0.006161 | 81.46 | 326.81 | 361.82
0.23 | 0.006389 | 82.59 | 338.36 | 376.12
0.24 | 0.006597 | 83.89 | 349.77 | 390.28
0.25 | 0.006814 | 85.08 | 360.54 | 403.95
0.26 | 0.007036 | 86.43 | 371.01 | 417.48
0.27 | 0.007262 | 87.78 | 381.12 | 430.74
0.28 | 0.007476 | 89.23 | 390.85 | 443.7
0.29 | 0.007675 | 90.54 | 400.23 | 456.37
0.3 | 0.007908 | 91.88 | 409.14 | 468.7
0.31 | 0.008178 | 93.22 | 417.85 | 480.84
0.32 | 0.008399 | 94.42 | 426.03 | 492.54
0.33 | 0.008631 | 95.67 | 434.12 | 504.27
0.34 | 0.008912 | 96.8 | 441.62 | 515.34
0.35 | 0.009145 | 98.08 | 448.81 | 526.07
0.36 | 0.009433 | 99.28 | 455.82 | 536.7
0.37 | 0.009688 | 100.42 | 462.4 | 546.83
0.38 | 0.009987 | 101.67 | 468.7 | 556.96
0.39 | 0.010263 | 102.68 | 474.69 | 566.4
0.4 | 0.010512 | 103.8 | 480.47 | 575.4
0.41 | 0.010856 | 104.98 | 486.02 | 584.4
0.42 | 0.011187 | 106.17 | 491.23 | 593
0.43 | 0.011519 | 107.21 | 496.27 | 601.4
0.44 | 0.011838 | 108.43 | 501.21 | 609.6
0.45 | 0.01218 | 109.51 | 505.82 | 617.2
0.46 | 0.012591 | 110.72 | 510.34 | 624.4
0.47 | 0.01302 | 111.8 | 514.67 | 631.3
0.48 | 0.013365 | 112.95 | 518.93 | 638.7
0.49 | 0.013815 | 114.06 | 522.98 | 644.9
0.5 | 0.014327 | 115.33 | 526.92 | 651
0.51 | 0.014723 | 116.43 | 530.77 | 656.6
0.52 | 0.015353 | 117.81 | 534.45 | 662.5
0.53 | 0.01593 | 118.76 | 538.1 | 667.7
0.54 | 0.016548 | 120.15 | 541.59 | 672.9
0.55 | 0.017113 | 121.34 | 544.96 | 677.6
0.56 | 0.017821 | 122.68 | 548.33 | 682.4
0.57 | 0.018455 | 123.93 | 551.53 | 686.8
0.58 | 0.019159 | 125.14 | 554.69 | 690.8
0.59 | 0.019877 | 126.49 | 557.61 | 694.8
0.6 | 0.020688 | 127.77 | 560.61 | 698
0.61 | 0.021462 | 129.05 | 563.41 | 701.6
0.62 | 0.02218 | 130.3 | 566.12 | 704.8
0.63 | 0.023097 | 131.67 | 568.79 | 708
0.64 | 0.023905 | 133.02 | 571.2 | 710.8
0.65 | 0.02485 | 134.39 | 573.7 | 713.2
0.66 | 0.025694 | 135.73 | 576 | 715.7
0.67 | 0.02662 | 136.94 | 578.2 | 717.6
0.68 | 0.027568 | 138.44 | 580.5 | 719.7
0.69 | 0.028654 | 139.76 | 582.8 | 721.6
0.7 | 0.029596 | 141.12 | 584.8 | 723.2
0.71 | 0.030628 | 142.53 | 586.8 | 724.9
0.72 | 0.031718 | 143.78 | 588.5 | 726.5
0.73 | 0.032764 | 145.26 | 590.4 | 727.5
0.74 | 0.033833 | 146.61 | 591.9 | 728.7
0.75 | 0.035005 | 147.93 | 593.8 | 729.9
0.76 | 0.03608 | 149.33 | 595.4 | 731.3
0.77 | 0.037278 | 150.65 | 597.2 | 731.9
0.78 | 0.038485 | 152.02 | 598.3 | 733.1
0.79 | 0.039727 | 153.46 | 600.1 | 733.8
0.8 | 0.040867 | 154.88 | 601.4 | 734.5
0.81 | 0.042179 | 156.23 | 602.8 | 735.1
0.82 | 0.043495 | 157.65 | 604.2 | 735.6
0.83 | 0.045013 | 159.15 | 605.5 | 736.3
0.84 | 0.046087 | 160.57 | 606.9 | 737.3
0.85 | 0.047701 | 162.06 | 608 | 737.7
0.86 | 0.049048 | 163.34 | 609.2 | 737.9
0.87 | 0.050412 | 164.91 | 610.3 | 738.4
0.88 | 0.051773 | 166.42 | 611.7 | 739.1
0.89 | 0.053317 | 167.84 | 612.6 | 739.5
0.9 | 0.054935 | 169.33 | 613.8 | 739.9
0.91 | 0.056139 | 170.9 | 615 | 740.5
0.92 | 0.05783 | 172.34 | 615.8 | 740.7
0.93 | 0.0595 | 173.85 | 617 | 741.1
0.94 | 0.06107 | 175.39 | 618.1 | 741.1
0.95 | 0.06271 | 176.73 | 619 | 741.5
0.96 | 0.06447 | 178.39 | 619.9 | 741.8
0.97 | 0.06623 | 179.86 | 621.3 | 742.1
0.98 | 0.06802 | 181.36 | 622.2 | 742.7
0.99 | 0.06906 | 183 | 623.4 | 742.7
1 | 0.07122 | 184.32 | 624.3 | 743.1