## I-V Characteristic (mA-mm)
VDS (V) | VGS = -0.300 V | VGS = 0.100 V | VGS = 0.500 V | VGS = 0.900 V
0 | -3.6058e-05 | -0.5859 | -0.8373 | -5.24
0.01 | 0.000917 | 7.958 | 15.785 | 12.961
0.02 | 0.0016161 | 15.77 | 32.542 | 30.99
0.03 | 0.0021362 | 23.061 | 49.253 | 49.041
0.04 | 0.002545 | 29.84 | 65.89 | 67.16
0.05 | 0.0028649 | 36.049 | 82.5 | 85.13
0.06 | 0.0031219 | 41.629 | 98.59 | 102.91
0.07 | 0.0033449 | 46.664 | 115.01 | 120.57
0.08 | 0.0035292 | 51.129 | 130.94 | 138.15
0.09 | 0.003693 | 55.157 | 146.77 | 155.53
0.1 | 0.0038667 | 58.44 | 162.16 | 172.56
0.11 | 0.0040156 | 61.66 | 177.9 | 190.14
0.12 | 0.004167 | 64.44 | 193.05 | 206.93
0.13 | 0.0043136 | 66.82 | 207.87 | 223.5
0.14 | 0.004458 | 69.1 | 222.34 | 239.91
0.15 | 0.0046079 | 71.03 | 237 | 256.37
0.16 | 0.0047466 | 72.69 | 251.07 | 272.63
0.17 | 0.0049064 | 74.21 | 264.54 | 288.17
0.18 | 0.0050628 | 75.68 | 277.94 | 303.87
0.19 | 0.0052176 | 77 | 291.2 | 319.56
0.2 | 0.0054068 | 78.17 | 303.79 | 334.61
0.21 | 0.0055656 | 79.41 | 316.29 | 349.5
0.22 | 0.0057 | 80.47 | 328.26 | 364.23
0.23 | 0.005896 | 81.7 | 339.86 | 378.65
0.24 | 0.006069 | 82.87 | 351.03 | 392.62
0.25 | 0.006266 | 84.04 | 361.96 | 406.82
0.26 | 0.006458 | 85.37 | 372.39 | 420.25
0.27 | 0.006623 | 86.67 | 382.43 | 433.53
0.28 | 0.006849 | 88.1 | 392.11 | 446.57
0.29 | 0.007051 | 89.44 | 401.52 | 459.23
0.3 | 0.007258 | 90.73 | 410.46 | 471.77
0.31 | 0.007446 | 91.92 | 419.04 | 483.83
0.32 | 0.007691 | 93.2 | 427.26 | 495.64
0.33 | 0.007896 | 94.5 | 435.19 | 507.28
0.34 | 0.008145 | 95.59 | 442.64 | 518.34
0.35 | 0.008365 | 96.93 | 449.82 | 529.27
0.36 | 0.008613 | 98 | 456.79 | 540.04
0.37 | 0.008855 | 99.23 | 463.37 | 550.2
0.38 | 0.009063 | 100.31 | 469.62 | 560.06
0.39 | 0.009365 | 101.42 | 475.56 | 569.69
0.4 | 0.009645 | 102.59 | 481.32 | 578.8
0.41 | 0.009913 | 103.68 | 486.87 | 587.8
0.42 | 0.010187 | 104.78 | 492.07 | 596.5
0.43 | 0.010493 | 105.95 | 497.11 | 604.7
0.44 | 0.010821 | 107.05 | 501.99 | 612.6
0.45 | 0.011122 | 108.01 | 506.66 | 620.4
0.46 | 0.011491 | 109.25 | 511.17 | 627.7
0.47 | 0.011843 | 110.36 | 515.44 | 634.5
0.48 | 0.012183 | 111.52 | 519.7 | 641.5
0.49 | 0.012523 | 112.72 | 523.78 | 648.3
0.5 | 0.013052 | 113.73 | 527.75 | 654.1
0.51 | 0.013497 | 115.01 | 531.55 | 659.9
0.52 | 0.01396 | 116.23 | 535.29 | 665.4
0.53 | 0.014437 | 117.39 | 539 | 670.9
0.54 | 0.014973 | 118.67 | 542.41 | 676
0.55 | 0.015542 | 119.83 | 545.85 | 680.8
0.56 | 0.016083 | 121.08 | 549.11 | 685.2
0.57 | 0.016713 | 122.34 | 552.36 | 689.6
0.58 | 0.01739 | 123.63 | 555.4 | 693.6
0.59 | 0.018049 | 124.8 | 558.44 | 697.3
0.6 | 0.018659 | 126.17 | 561.38 | 701.2
0.61 | 0.019422 | 127.49 | 564.17 | 704.4
0.62 | 0.020114 | 128.79 | 566.98 | 707.6
0.63 | 0.020925 | 130.16 | 569.5 | 710.4
0.64 | 0.021614 | 131.32 | 571.9 | 713.4
0.65 | 0.0224 | 132.76 | 574.4 | 716
0.66 | 0.023265 | 134.17 | 576.6 | 718.1
0.67 | 0.024024 | 135.45 | 579 | 720.4
0.68 | 0.024869 | 136.91 | 581.6 | 722.1
0.69 | 0.02581 | 138.07 | 583.4 | 724
0.7 | 0.026746 | 139.5 | 585.4 | 725.5
0.71 | 0.027563 | 140.86 | 587.6 | 727.1
0.72 | 0.028663 | 142.14 | 589.2 | 728.7
0.73 | 0.029553 | 143.57 | 591 | 729.9
0.74 | 0.03059 | 144.9 | 592.8 | 731.1
0.75 | 0.031578 | 146.25 | 594.4 | 732.2
0.76 | 0.032565 | 147.65 | 596.2 | 733.1
0.77 | 0.03363 | 149.05 | 597.8 | 734.1
0.78 | 0.034536 | 150.25 | 599.4 | 734.9
0.79 | 0.035762 | 151.77 | 600.7 | 735.6
0.8 | 0.036878 | 153.18 | 602 | 736.5
0.81 | 0.038101 | 154.62 | 603.5 | 737.1
0.82 | 0.039155 | 156.11 | 604.7 | 737.9
0.83 | 0.040283 | 157.31 | 606.3 | 738.3
0.84 | 0.041623 | 158.83 | 607.4 | 738.7
0.85 | 0.042754 | 160.27 | 608.6 | 739.3
0.86 | 0.043919 | 161.67 | 609.9 | 739.9
0.87 | 0.045383 | 163.25 | 610.8 | 740.2
0.88 | 0.046589 | 164.61 | 612.2 | 740.9
0.89 | 0.047915 | 166.17 | 613.1 | 741.1
0.9 | 0.049402 | 167.63 | 614.5 | 741.5
0.91 | 0.050666 | 169.15 | 615.4 | 741.8
0.92 | 0.052297 | 170.56 | 616.6 | 742
0.93 | 0.053451 | 172.06 | 617.4 | 742.5
0.94 | 0.055053 | 173.59 | 618.4 | 742.7
0.95 | 0.056377 | 175.07 | 619.7 | 743.1
0.96 | 0.05786 | 176.63 | 620.6 | 743.4
0.97 | 0.05946 | 177.89 | 621.8 | 743.7
0.98 | 0.06096 | 179.58 | 622.6 | 744.1
0.99 | 0.06271 | 181.13 | 623.8 | 744.2
1 | 0.06371 | 182.62 | 624.9 | 744.3