## I-V Characteristic (mA-mm)
VDS (V) | VGS = -0.300 V | VGS = 0.100 V | VGS = 0.500 V | VGS = 0.900 V
0 | -3.1953e-05 | -0.5323 | -1.0763 | -5.27
0.01 | 0.0008586 | 7.826 | 15.927 | 13.069
0.02 | 0.0015229 | 15.52 | 32.348 | 30.861
0.03 | 0.0020146 | 22.849 | 48.843 | 48.777
0.04 | 0.0023975 | 29.498 | 65.54 | 66.74
0.05 | 0.0026912 | 35.515 | 81.74 | 84.48
0.06 | 0.0029308 | 41.009 | 98 | 102.09
0.07 | 0.0031406 | 46.009 | 114.05 | 119.67
0.08 | 0.0033184 | 50.386 | 130.09 | 137.26
0.09 | 0.0034714 | 54.303 | 145.67 | 154.32
0.1 | 0.0036253 | 57.58 | 161.14 | 171.44
0.11 | 0.0037721 | 60.69 | 176.52 | 188.49
0.12 | 0.0038988 | 63.43 | 191.56 | 205.11
0.13 | 0.0040415 | 65.84 | 206.38 | 222.08
0.14 | 0.0041745 | 67.87 | 220.9 | 238.27
0.15 | 0.0043251 | 69.8 | 235.11 | 254.56
0.16 | 0.0044537 | 71.49 | 249.07 | 270.57
0.17 | 0.0045924 | 72.97 | 262.93 | 286.28
0.18 | 0.0047318 | 74.3 | 276.03 | 301.83
0.19 | 0.0048717 | 75.64 | 289.13 | 317.24
0.2 | 0.0050313 | 76.8 | 301.86 | 332.29
0.21 | 0.0051796 | 77.97 | 314.04 | 347.13
0.22 | 0.0053239 | 79.04 | 326.11 | 361.82
0.23 | 0.0054935 | 80.1 | 337.69 | 376.2
0.24 | 0.0056538 | 81.25 | 348.86 | 390.24
0.25 | 0.005739 | 82.41 | 359.6 | 403.99
0.26 | 0.005907 | 83.72 | 370.03 | 417.49
0.27 | 0.006123 | 85.09 | 380.19 | 431.09
0.28 | 0.006314 | 86.26 | 389.8 | 443.85
0.29 | 0.006511 | 87.62 | 399 | 456.45
0.3 | 0.006679 | 88.89 | 407.94 | 468.88
0.31 | 0.006915 | 90.16 | 416.61 | 480.98
0.32 | 0.00711 | 91.38 | 424.72 | 492.89
0.33 | 0.00733 | 92.51 | 432.63 | 504.31
0.34 | 0.007518 | 93.72 | 440.15 | 515.54
0.35 | 0.007735 | 94.96 | 447.38 | 526.41
0.36 | 0.007952 | 96.03 | 454.3 | 537.1
0.37 | 0.008156 | 97.15 | 460.8 | 547.28
0.38 | 0.008429 | 98.29 | 467.07 | 557.27
0.39 | 0.008671 | 99.43 | 473.04 | 566.83
0.4 | 0.008932 | 100.46 | 478.78 | 575.9
0.41 | 0.009142 | 101.62 | 484.21 | 585
0.42 | 0.009427 | 102.58 | 489.45 | 593.8
0.43 | 0.009685 | 103.79 | 494.49 | 602.1
0.44 | 0.009982 | 104.87 | 499.4 | 610
0.45 | 0.010275 | 106.03 | 504.01 | 617.9
0.46 | 0.01058 | 107.06 | 508.46 | 624.9
0.47 | 0.010915 | 108.12 | 512.87 | 632.3
0.48 | 0.011217 | 109.24 | 517.04 | 638.9
0.49 | 0.011603 | 110.46 | 521.07 | 645.3
0.5 | 0.012017 | 111.53 | 524.99 | 651.7
0.51 | 0.012454 | 112.78 | 528.82 | 657.4
0.52 | 0.012811 | 113.92 | 532.57 | 663.1
0.53 | 0.013288 | 115.16 | 536.15 | 668.5
0.54 | 0.013769 | 116.33 | 539.68 | 673.6
0.55 | 0.014239 | 117.55 | 542.98 | 678.1
0.56 | 0.014829 | 118.63 | 546.38 | 683.2
0.57 | 0.015346 | 119.99 | 549.58 | 687.2
0.58 | 0.015994 | 121.2 | 552.62 | 691.6
0.59 | 0.016492 | 122.5 | 555.67 | 695.2
0.6 | 0.017117 | 123.77 | 558.53 | 699
0.61 | 0.017779 | 124.86 | 561.35 | 702.3
0.62 | 0.01851 | 126.29 | 564.11 | 705.5
0.63 | 0.019174 | 127.61 | 566.72 | 708.4
0.64 | 0.019862 | 128.97 | 569.25 | 711.2
0.65 | 0.020575 | 130.31 | 571.5 | 713.8
0.66 | 0.021319 | 131.48 | 573.9 | 716
0.67 | 0.022054 | 132.9 | 576.2 | 718.3
0.68 | 0.022869 | 134.2 | 578.2 | 720
0.69 | 0.023657 | 135.54 | 580.5 | 722
0.7 | 0.024402 | 136.76 | 582.6 | 723.7
0.71 | 0.025307 | 138.15 | 584.2 | 725.1
0.72 | 0.026206 | 139.49 | 586.4 | 726.7
0.73 | 0.027074 | 140.86 | 588.2 | 728.1
0.74 | 0.027965 | 142.18 | 589.8 | 729.1
0.75 | 0.028785 | 143.36 | 591.7 | 730.3
0.76 | 0.029808 | 144.81 | 593.3 | 731.5
0.77 | 0.030613 | 146.19 | 594.6 | 732.2
0.78 | 0.031728 | 147.49 | 596.2 | 733.1
0.79 | 0.032706 | 148.93 | 597.6 | 733.8
0.8 | 0.033719 | 150.21 | 599.3 | 734.9
0.81 | 0.034645 | 151.7 | 600.4 | 735.1
0.82 | 0.035854 | 153.04 | 601.5 | 736.1
0.83 | 0.036952 | 154.44 | 603 | 736.3
0.84 | 0.037978 | 155.85 | 604.4 | 737.3
0.85 | 0.039187 | 157.22 | 605.5 | 737.5
0.86 | 0.0403 | 158.76 | 606.9 | 738.1
0.87 | 0.041386 | 160.09 | 607.8 | 738.3
0.88 | 0.04231 | 161.6 | 609.1 | 738.7
0.89 | 0.043796 | 162.83 | 610.3 | 739.3
0.9 | 0.044997 | 164.34 | 611.1 | 739.5
0.91 | 0.046253 | 165.89 | 612.3 | 739.9
0.92 | 0.047388 | 167.3 | 613.5 | 740.5
0.93 | 0.048777 | 168.88 | 614.4 | 740.7
0.94 | 0.049993 | 170.11 | 615.9 | 740.7
0.95 | 0.051368 | 171.72 | 616.6 | 741.1
0.96 | 0.05277 | 173.24 | 617.5 | 741.5
0.97 | 0.0542 | 174.71 | 618.6 | 741.8
0.98 | 0.055726 | 176.17 | 619.6 | 741.9
0.99 | 0.056737 | 177.58 | 620.5 | 742.5
1 | 0.05854 | 179.1 | 621.8 | 742.5