## I-V Characteristic (mA-mm)
VDS (V) | VGS = -0.300 V | VGS = 0.100 V | VGS = 0.500 V | VGS = 0.900 V
0 | -2.4175e-05 | -0.5499 | -1.1023 | -5.426
0.01 | 0.0007845 | 7.715 | 16.007 | 13.025
0.02 | 0.0013819 | 15.533 | 32.571 | 30.925
0.03 | 0.0018274 | 22.598 | 49.197 | 48.947
0.04 | 0.0021667 | 29.251 | 65.98 | 67.2
0.05 | 0.0024279 | 35.228 | 82.26 | 84.99
0.06 | 0.0026483 | 40.627 | 98.44 | 102.56
0.07 | 0.0028264 | 45.545 | 114.88 | 120.52
0.08 | 0.0029848 | 49.864 | 131 | 138.28
0.09 | 0.003127 | 53.681 | 146.43 | 155.25
0.1 | 0.0032578 | 57 | 162.03 | 172.49
0.11 | 0.0033814 | 59.99 | 177.64 | 189.82
0.12 | 0.0034882 | 62.61 | 192.48 | 206.47
0.13 | 0.0036125 | 64.94 | 207.47 | 223.42
0.14 | 0.0037314 | 66.93 | 221.98 | 239.81
0.15 | 0.0038445 | 68.78 | 236.37 | 256.18
0.16 | 0.0039735 | 70.45 | 250.27 | 272.16
0.17 | 0.004095 | 71.91 | 264.02 | 288.17
0.18 | 0.0042355 | 73.26 | 277.41 | 303.87
0.19 | 0.0043525 | 74.39 | 290.44 | 319.3
0.2 | 0.0044832 | 75.62 | 303.05 | 334.45
0.21 | 0.0046228 | 76.6 | 315.5 | 349.47
0.22 | 0.004739 | 77.72 | 327.53 | 364.23
0.23 | 0.0048944 | 78.81 | 339 | 378.53
0.24 | 0.0050313 | 79.89 | 350.16 | 392.78
0.25 | 0.0051826 | 81.01 | 360.96 | 406.65
0.26 | 0.0053377 | 82.24 | 371.23 | 419.98
0.27 | 0.0054973 | 83.46 | 381.44 | 433.67
0.28 | 0.0056571 | 84.63 | 391.01 | 446.63
0.29 | 0.005684 | 85.95 | 400.18 | 459.26
0.3 | 0.005871 | 87.29 | 408.98 | 471.66
0.31 | 0.006052 | 88.43 | 417.63 | 483.97
0.32 | 0.006245 | 89.74 | 425.82 | 495.81
0.33 | 0.00641 | 90.76 | 433.63 | 507.35
0.34 | 0.006613 | 91.98 | 441 | 518.5
0.35 | 0.006809 | 93.16 | 448.2 | 529.45
0.36 | 0.006995 | 94.25 | 455.13 | 540.29
0.37 | 0.007203 | 95.37 | 461.55 | 550.43
0.38 | 0.007408 | 96.35 | 467.75 | 560.27
0.39 | 0.007615 | 97.47 | 473.67 | 569.9
0.4 | 0.007813 | 98.55 | 479.41 | 579
0.41 | 0.008062 | 99.69 | 484.83 | 588.2
0.42 | 0.00829 | 100.66 | 489.98 | 596.6
0.43 | 0.008535 | 101.74 | 495.01 | 605
0.44 | 0.008757 | 102.83 | 499.86 | 613
0.45 | 0.009025 | 103.97 | 504.43 | 620.9
0.46 | 0.009288 | 105.08 | 508.82 | 628.1
0.47 | 0.009577 | 105.97 | 513.21 | 635.1
0.48 | 0.009868 | 107.25 | 517.41 | 642.1
0.49 | 0.010172 | 108.32 | 521.4 | 648.7
0.5 | 0.010555 | 109.41 | 525.27 | 654.6
0.51 | 0.01084 | 110.64 | 529.09 | 660.3
0.52 | 0.011284 | 111.7 | 532.86 | 665.9
0.53 | 0.011654 | 112.9 | 536.4 | 671
0.54 | 0.012116 | 114.08 | 539.84 | 676.6
0.55 | 0.012514 | 115.26 | 543.16 | 681.2
0.56 | 0.012984 | 116.39 | 546.52 | 685.6
0.57 | 0.013439 | 117.69 | 549.67 | 690.2
0.58 | 0.013896 | 118.87 | 552.71 | 694
0.59 | 0.01445 | 120.16 | 555.69 | 697.8
0.6 | 0.014978 | 121.3 | 558.55 | 701.6
0.61 | 0.015541 | 122.5 | 561.38 | 704.8
0.62 | 0.016078 | 123.78 | 564.09 | 708
0.63 | 0.016699 | 125.18 | 566.65 | 710.8
0.64 | 0.0173 | 126.43 | 569.23 | 713.6
0.65 | 0.017983 | 127.85 | 571.6 | 716
0.66 | 0.018577 | 128.9 | 573.9 | 718.5
0.67 | 0.019244 | 130.33 | 576.1 | 720.4
0.68 | 0.019946 | 131.6 | 578.2 | 722.1
0.69 | 0.020583 | 132.92 | 580.2 | 724.2
0.7 | 0.021284 | 134.2 | 582.2 | 725.8
0.71 | 0.021987 | 135.48 | 584.4 | 727.4
0.72 | 0.022813 | 136.79 | 586 | 728.7
0.73 | 0.023557 | 138.17 | 588 | 729.7
0.74 | 0.024216 | 139.51 | 589.7 | 731.3
0.75 | 0.025047 | 140.67 | 591.4 | 731.9
0.76 | 0.025873 | 142.08 | 592.8 | 732.9
0.77 | 0.026744 | 143.38 | 594.2 | 733.9
0.78 | 0.027601 | 144.74 | 595.8 | 734.9
0.79 | 0.028443 | 146.17 | 597.6 | 735.4
0.8 | 0.029215 | 147.32 | 598.8 | 736.1
0.81 | 0.030172 | 148.82 | 600.1 | 736.7
0.82 | 0.031103 | 150.14 | 601.4 | 737.5
0.83 | 0.032094 | 151.48 | 602.6 | 737.9
0.84 | 0.032977 | 152.94 | 603.8 | 738.3
0.85 | 0.033911 | 154.26 | 605 | 738.9
0.86 | 0.034846 | 155.72 | 606.3 | 739.5
0.87 | 0.035819 | 157.15 | 607.4 | 739.7
0.88 | 0.036902 | 158.55 | 608.6 | 740.1
0.89 | 0.037953 | 159.87 | 609.9 | 740.5
0.9 | 0.038928 | 161.32 | 610.6 | 741.1
0.91 | 0.039865 | 162.83 | 611.9 | 741.1
0.92 | 0.041155 | 164.27 | 613.1 | 741.5
0.93 | 0.042326 | 165.69 | 613.8 | 741.8
0.94 | 0.043479 | 167.02 | 615.1 | 742.1
0.95 | 0.044467 | 168.59 | 615.9 | 742.5
0.96 | 0.045733 | 170.14 | 617 | 742.7
0.97 | 0.046858 | 171.46 | 618.2 | 742.9
0.98 | 0.047918 | 172.98 | 619.1 | 743.1
0.99 | 0.049267 | 174.36 | 619.9 | 743.4
1 | 0.050629 | 175.89 | 621.3 | 743.7