## I-V Characteristic (mA-mm)
VDS (V) | VGS = -0.300 V | VGS = 0.100 V | VGS = 0.500 V | VGS = 0.900 V
0 | -2.5825e-05 | -0.5239 | -1.1092 | -5.39
0.01 | 0.0007887 | 7.776 | 15.82 | 12.861
0.02 | 0.0013877 | 15.556 | 32.579 | 31.008
0.03 | 0.0018374 | 22.688 | 49.551 | 49.371
0.04 | 0.0021807 | 29.428 | 65.98 | 67.2
0.05 | 0.0024545 | 35.376 | 82.63 | 85.37
0.06 | 0.0026723 | 40.815 | 98.95 | 103.07
0.07 | 0.0028511 | 45.744 | 115.24 | 120.82
0.08 | 0.0030163 | 50.104 | 131.12 | 138.4
0.09 | 0.0031567 | 53.951 | 146.93 | 155.76
0.1 | 0.0032861 | 57.23 | 162.83 | 173.28
0.11 | 0.0034141 | 60.24 | 178.09 | 190.36
0.12 | 0.0035416 | 62.95 | 193.2 | 207.26
0.13 | 0.0036618 | 65.28 | 208.21 | 224.1
0.14 | 0.0037754 | 67.34 | 222.56 | 240.41
0.15 | 0.00391 | 69.19 | 237.28 | 257.16
0.16 | 0.0040342 | 70.71 | 251.17 | 273.07
0.17 | 0.0041451 | 72.21 | 264.86 | 289.02
0.18 | 0.0042907 | 73.56 | 278.24 | 304.66
0.19 | 0.0044179 | 74.8 | 291.41 | 320.4
0.2 | 0.0045606 | 75.98 | 304.17 | 335.64
0.21 | 0.0046964 | 76.99 | 316.43 | 350.52
0.22 | 0.0048404 | 78.12 | 328.42 | 365.18
0.23 | 0.00499 | 79.21 | 340.15 | 379.84
0.24 | 0.0051335 | 80.35 | 351.41 | 394.15
0.25 | 0.00529 | 81.43 | 362.14 | 407.91
0.26 | 0.0054376 | 82.66 | 372.57 | 421.59
0.27 | 0.005603 | 83.97 | 382.72 | 435.05
0.28 | 0.005661 | 85.23 | 392.26 | 447.95
0.29 | 0.005834 | 86.57 | 401.65 | 460.96
0.3 | 0.006028 | 87.73 | 410.56 | 473.33
0.31 | 0.006208 | 89.05 | 419.07 | 485.56
0.32 | 0.006389 | 90.24 | 427.26 | 497.41
0.33 | 0.006585 | 91.48 | 435.19 | 509.09
0.34 | 0.006786 | 92.68 | 442.72 | 520.41
0.35 | 0.006953 | 93.73 | 449.86 | 531.31
0.36 | 0.007183 | 94.88 | 456.72 | 541.98
0.37 | 0.007386 | 96.03 | 463.28 | 552.3
0.38 | 0.007593 | 97.15 | 469.57 | 562.47
0.39 | 0.007797 | 98.27 | 475.48 | 571.7
0.4 | 0.008031 | 99.35 | 481.23 | 581.4
0.41 | 0.00826 | 100.44 | 486.66 | 590.4
0.42 | 0.008479 | 101.5 | 491.97 | 599
0.43 | 0.008771 | 102.64 | 496.95 | 607.2
0.44 | 0.009014 | 103.63 | 501.82 | 615.3
0.45 | 0.00928 | 104.84 | 506.44 | 623.2
0.46 | 0.009576 | 105.91 | 510.98 | 630.3
0.47 | 0.009842 | 107.01 | 515.35 | 637.7
0.48 | 0.010163 | 108.23 | 519.51 | 644.2
0.49 | 0.010515 | 109.17 | 523.55 | 650.5
0.5 | 0.010887 | 110.36 | 527.51 | 656.9
0.51 | 0.01125 | 111.57 | 531.37 | 662.9
0.52 | 0.011614 | 112.72 | 535.01 | 668.3
0.53 | 0.012027 | 113.96 | 538.6 | 673.8
0.54 | 0.01249 | 115.09 | 542.11 | 678.8
0.55 | 0.012927 | 116.37 | 545.51 | 683.6
0.56 | 0.013406 | 117.57 | 548.81 | 688.4
0.57 | 0.013899 | 118.84 | 551.97 | 692.8
0.58 | 0.014434 | 119.88 | 555.09 | 696.5
0.59 | 0.014958 | 121.27 | 558.08 | 700.5
0.6 | 0.015559 | 122.58 | 561.01 | 704
0.61 | 0.01612 | 123.86 | 563.89 | 707.4
0.62 | 0.016708 | 125.19 | 566.46 | 710.8
0.63 | 0.017366 | 126.33 | 569.15 | 713.7
0.64 | 0.017958 | 127.79 | 571.5 | 716.4
0.65 | 0.018659 | 129.09 | 574 | 718.8
0.66 | 0.019304 | 130.38 | 576.4 | 721.3
0.67 | 0.020031 | 131.8 | 578.6 | 723.3
0.68 | 0.020687 | 133 | 580.8 | 725.3
0.69 | 0.02142 | 134.4 | 583 | 727.1
0.7 | 0.022189 | 135.66 | 584.8 | 728.3
0.71 | 0.022888 | 137.01 | 586.9 | 729.9
0.72 | 0.023721 | 138.32 | 588.6 | 731.4
0.73 | 0.024562 | 139.63 | 590.6 | 732.4
0.74 | 0.025323 | 141 | 592.4 | 734.1
0.75 | 0.026153 | 142.32 | 593.8 | 735
0.76 | 0.02704 | 143.68 | 595.6 | 735.9
0.77 | 0.027916 | 144.87 | 597.2 | 736.7
0.78 | 0.028787 | 146.29 | 598.4 | 737.5
0.79 | 0.029711 | 147.71 | 600.1 | 738.2
0.8 | 0.03066 | 148.99 | 601.4 | 738.8
0.81 | 0.031667 | 150.42 | 602.6 | 739.7
0.82 | 0.03245 | 151.72 | 603.9 | 740.5
0.83 | 0.033667 | 153.16 | 605.4 | 740.9
0.84 | 0.034534 | 154.54 | 606.6 | 741.1
0.85 | 0.035747 | 155.95 | 607.8 | 741.8
0.86 | 0.036584 | 157.31 | 608.8 | 742
0.87 | 0.037672 | 158.76 | 610 | 742.5
0.88 | 0.038818 | 160.19 | 611.2 | 743.1
0.89 | 0.039836 | 161.63 | 612.2 | 743.4
0.9 | 0.040977 | 163.11 | 613.5 | 743.5
0.91 | 0.042161 | 164.47 | 614.3 | 743.9
0.92 | 0.043375 | 166 | 615.4 | 744.3
0.93 | 0.044427 | 167.39 | 616.6 | 744.5
0.94 | 0.045938 | 168.88 | 617.6 | 744.8
0.95 | 0.046978 | 170.46 | 618.6 | 745.1
0.96 | 0.048292 | 171.72 | 619.8 | 745.2
0.97 | 0.049566 | 173.26 | 620.6 | 745.9
0.98 | 0.050742 | 174.79 | 621.8 | 745.9
0.99 | 0.052094 | 176.2 | 623 | 745.9
1 | 0.053307 | 177.75 | 623.9 | 746.3