## I-V Characteristic (mA-mm)
VDS (V) | VGS = -0.300 V | VGS = 0.100 V | VGS = 0.500 V | VGS = 0.900 V
0 | -2.8416e-05 | -0.5629 | -0.8256 | -5.258
0.01 | 0.0008596 | 7.997 | 15.764 | 12.947
0.02 | 0.0015141 | 15.74 | 32.512 | 31.005
0.03 | 0.0020047 | 22.975 | 49.195 | 49.038
0.04 | 0.00238 | 29.792 | 65.89 | 67.22
0.05 | 0.0026748 | 35.886 | 82.54 | 84.91
0.06 | 0.0029175 | 41.436 | 98.68 | 102.96
0.07 | 0.0031077 | 46.456 | 115.02 | 120.76
0.08 | 0.0032974 | 50.898 | 131 | 138.11
0.09 | 0.0034532 | 54.844 | 146.8 | 155.49
0.1 | 0.0035997 | 58.06 | 162.23 | 172.83
0.11 | 0.0037382 | 61.23 | 178.03 | 190.3
0.12 | 0.0038788 | 63.97 | 193.14 | 206.85
0.13 | 0.0040206 | 66.36 | 207.91 | 223.67
0.14 | 0.0041498 | 68.61 | 222.5 | 240.23
0.15 | 0.0042916 | 70.45 | 237.1 | 256.38
0.16 | 0.0044238 | 72.14 | 251.23 | 272.8
0.17 | 0.004562 | 73.61 | 264.54 | 288.59
0.18 | 0.0047122 | 75.04 | 278 | 304.1
0.19 | 0.0048596 | 76.38 | 291.32 | 319.66
0.2 | 0.0050182 | 77.48 | 303.79 | 334.97
0.21 | 0.0051568 | 78.76 | 316.34 | 349.94
0.22 | 0.0052982 | 79.71 | 328.28 | 364.39
0.23 | 0.0054706 | 80.91 | 339.95 | 378.95
0.24 | 0.005614 | 82.08 | 351.1 | 393.18
0.25 | 0.0057 | 83.22 | 362.03 | 407.16
0.26 | 0.005891 | 84.53 | 372.51 | 420.6
0.27 | 0.006077 | 85.75 | 382.56 | 434.14
0.28 | 0.006259 | 87.15 | 392.23 | 447.09
0.29 | 0.006467 | 88.43 | 401.64 | 459.62
0.3 | 0.006676 | 89.74 | 410.54 | 472.38
0.31 | 0.006886 | 90.92 | 419.12 | 484.55
0.32 | 0.007056 | 92.17 | 427.38 | 496.24
0.33 | 0.007274 | 93.45 | 435.33 | 507.85
0.34 | 0.007479 | 94.57 | 442.7 | 519.1
0.35 | 0.007694 | 95.85 | 449.94 | 530.15
0.36 | 0.007913 | 96.83 | 456.89 | 540.67
0.37 | 0.008141 | 98.08 | 463.45 | 550.89
0.38 | 0.008365 | 99.15 | 469.71 | 560.95
0.39 | 0.008586 | 100.32 | 475.65 | 570.3
0.4 | 0.008866 | 101.4 | 481.49 | 579.8
0.41 | 0.009105 | 102.42 | 486.96 | 588.6
0.42 | 0.009396 | 103.58 | 492.19 | 597.6
0.43 | 0.009617 | 104.79 | 497.22 | 605.8
0.44 | 0.009933 | 105.81 | 502.13 | 613.8
0.45 | 0.010206 | 106.97 | 506.82 | 621.4
0.46 | 0.010516 | 107.97 | 511.33 | 628.7
0.47 | 0.010839 | 109.13 | 515.59 | 635.9
0.48 | 0.011186 | 110.27 | 519.92 | 642.6
0.49 | 0.011551 | 111.5 | 523.94 | 648.9
0.5 | 0.01188 | 112.48 | 527.93 | 654.9
0.51 | 0.012359 | 113.72 | 531.73 | 661.1
0.52 | 0.01276 | 114.92 | 535.52 | 667
0.53 | 0.013232 | 116.15 | 539.2 | 671.8
0.54 | 0.013688 | 117.41 | 542.63 | 677.2
0.55 | 0.014158 | 118.43 | 546.01 | 682
0.56 | 0.014656 | 119.73 | 549.34 | 686.8
0.57 | 0.015237 | 121.04 | 552.57 | 691
0.58 | 0.015836 | 122.23 | 555.64 | 694.8
0.59 | 0.016467 | 123.52 | 558.62 | 699
0.6 | 0.017133 | 124.76 | 561.58 | 702.5
0.61 | 0.017712 | 126.11 | 564.42 | 705.8
0.62 | 0.018394 | 127.43 | 567.15 | 708.9
0.63 | 0.019036 | 128.77 | 569.65 | 711.6
0.64 | 0.019845 | 129.99 | 572.3 | 714.4
0.65 | 0.020462 | 131.32 | 574.6 | 717.1
0.66 | 0.021199 | 132.64 | 577 | 719.2
0.67 | 0.021869 | 134.04 | 579.2 | 721.5
0.68 | 0.022606 | 135.41 | 581.6 | 723.5
0.69 | 0.023459 | 136.55 | 583.4 | 725.3
0.7 | 0.024352 | 137.99 | 585.6 | 726.9
0.71 | 0.025172 | 139.33 | 587.6 | 728.1
0.72 | 0.025948 | 140.69 | 589.4 | 729.7
0.73 | 0.026848 | 142.08 | 591.4 | 731.1
0.74 | 0.027712 | 143.26 | 593 | 732.2
0.75 | 0.028679 | 144.68 | 594.6 | 733.3
0.76 | 0.029542 | 146.01 | 596.2 | 734.5
0.77 | 0.030546 | 147.41 | 598 | 735.1
0.78 | 0.031517 | 148.73 | 599.4 | 736.1
0.79 | 0.032264 | 150.13 | 600.7 | 736.7
0.8 | 0.033408 | 151.5 | 602.1 | 737.7
0.81 | 0.034564 | 152.9 | 603.5 | 737.9
0.82 | 0.035637 | 154.3 | 604.7 | 738.7
0.83 | 0.036486 | 155.6 | 606.2 | 739.1
0.84 | 0.037664 | 157.06 | 607.2 | 739.9
0.85 | 0.038795 | 158.56 | 608.4 | 740.2
0.86 | 0.03974 | 160.01 | 609.9 | 740.9
0.87 | 0.041056 | 161.53 | 610.9 | 741.3
0.88 | 0.042143 | 162.81 | 612.2 | 741.5
0.89 | 0.043456 | 164.31 | 613.3 | 741.9
0.9 | 0.044396 | 165.78 | 614.2 | 742
0.91 | 0.045842 | 167.26 | 615.4 | 742.7
0.92 | 0.047152 | 168.64 | 616.6 | 742.7
0.93 | 0.048514 | 170.12 | 617.4 | 743.4
0.94 | 0.049658 | 171.56 | 618.6 | 743.7
0.95 | 0.051012 | 173.08 | 619.7 | 743.9
0.96 | 0.052367 | 174.61 | 620.6 | 744.3
0.97 | 0.053369 | 175.95 | 621.8 | 744.3
0.98 | 0.055029 | 177.51 | 622.7 | 744.7
0.99 | 0.056514 | 179.02 | 623.6 | 744.9
1 | 0.05786 | 180.54 | 624.7 | 745.1