## I-V Characteristic (mA-mm)
VDS (V) | VGS = -0.300 V | VGS = 0.100 V | VGS = 0.500 V | VGS = 0.900 V
0 | -1.4574e-05 | -0.5028 | -1.1066 | -5.449
0.01 | 0.0006599 | 7.522 | 15.713 | 12.431
0.02 | 0.0011568 | 15.045 | 32.431 | 30.767
0.03 | 0.0015294 | 21.991 | 48.793 | 48.446
0.04 | 0.0018135 | 28.39 | 65.32 | 66.7
0.05 | 0.0020336 | 34.157 | 81.53 | 84.14
0.06 | 0.0022065 | 39.342 | 97.76 | 101.62
0.07 | 0.0023645 | 44.011 | 113.72 | 119.36
0.08 | 0.0024938 | 48.154 | 129.37 | 136.55
0.09 | 0.0026112 | 51.845 | 145.39 | 153.95
0.1 | 0.0027199 | 55.014 | 160.64 | 170.92
0.11 | 0.0028196 | 57.58 | 175.79 | 188.09
0.12 | 0.0029204 | 60.06 | 190.88 | 204.77
0.13 | 0.0030104 | 62.29 | 205.54 | 221.28
0.14 | 0.0031088 | 64.28 | 220.01 | 237.78
0.15 | 0.0032136 | 65.94 | 234.15 | 254.12
0.16 | 0.0033018 | 67.5 | 248.09 | 269.8
0.17 | 0.0034172 | 68.94 | 261.63 | 285.65
0.18 | 0.0035201 | 70.12 | 274.81 | 301.46
0.19 | 0.0036312 | 71.35 | 287.87 | 316.57
0.2 | 0.0037266 | 72.38 | 300.52 | 331.67
0.21 | 0.0038366 | 73.47 | 312.58 | 346.59
0.22 | 0.0039468 | 74.41 | 324.4 | 360.93
0.23 | 0.0040477 | 75.4 | 336.18 | 375.57
0.24 | 0.004173 | 76.4 | 347.12 | 389.51
0.25 | 0.004295 | 77.46 | 357.68 | 403.39
0.26 | 0.0044117 | 78.56 | 368.04 | 416.79
0.27 | 0.0045453 | 79.72 | 378.03 | 429.98
0.28 | 0.0046755 | 80.95 | 387.57 | 443.21
0.29 | 0.0048224 | 82.02 | 396.65 | 455.69
0.3 | 0.0049478 | 83.3 | 405.48 | 468.03
0.31 | 0.005081 | 84.51 | 414.03 | 480.24
0.32 | 0.0052321 | 85.65 | 421.98 | 492.15
0.33 | 0.005353 | 86.87 | 429.76 | 503.57
0.34 | 0.0055184 | 87.9 | 437.2 | 514.74
0.35 | 0.0056601 | 89.07 | 444.3 | 525.58
0.36 | 0.005712 | 90.12 | 451 | 536.3
0.37 | 0.005873 | 91.14 | 457.44 | 546.55
0.38 | 0.006085 | 92.22 | 463.59 | 556.36
0.39 | 0.006266 | 93.18 | 469.47 | 565.91
0.4 | 0.006454 | 94.27 | 475.1 | 575
0.41 | 0.006621 | 95.35 | 480.43 | 583.8
0.42 | 0.006806 | 96.35 | 485.55 | 592.8
0.43 | 0.007011 | 97.31 | 490.52 | 601
0.44 | 0.007212 | 98.4 | 495.25 | 609.1
0.45 | 0.007433 | 99.39 | 499.75 | 616.6
0.46 | 0.007676 | 100.5 | 504.16 | 623.9
0.47 | 0.007912 | 101.65 | 508.42 | 631.1
0.48 | 0.008126 | 102.56 | 512.54 | 637.9
0.49 | 0.008397 | 103.66 | 516.48 | 644.1
0.5 | 0.008659 | 104.82 | 520.39 | 650.1
0.51 | 0.008962 | 105.91 | 524.1 | 656.2
0.52 | 0.009256 | 107.05 | 527.77 | 661.7
0.53 | 0.009573 | 108.01 | 531.3 | 666.9
0.54 | 0.009915 | 109.24 | 534.71 | 671.8
0.55 | 0.010249 | 110.36 | 538.06 | 677
0.56 | 0.010601 | 111.58 | 541.27 | 681.3
0.57 | 0.011024 | 112.64 | 544.41 | 685.6
0.58 | 0.011427 | 113.88 | 547.38 | 689.8
0.59 | 0.011785 | 115.05 | 550.33 | 693.6
0.6 | 0.012237 | 116.29 | 553.28 | 697
0.61 | 0.012684 | 117.63 | 555.93 | 700.4
0.62 | 0.013194 | 118.66 | 558.66 | 703.4
0.63 | 0.013641 | 119.99 | 561.23 | 706.4
0.64 | 0.014143 | 121.28 | 563.8 | 709.1
0.65 | 0.014654 | 122.48 | 566.13 | 711.7
0.66 | 0.015164 | 123.79 | 568.42 | 714
0.67 | 0.015676 | 124.95 | 570.3 | 716
0.68 | 0.016257 | 126.33 | 572.7 | 718.1
0.69 | 0.016784 | 127.53 | 574.8 | 719.4
0.7 | 0.017321 | 128.88 | 576.6 | 721.3
0.71 | 0.017956 | 130.01 | 578.6 | 722.8
0.72 | 0.018491 | 131.3 | 580.4 | 724
0.73 | 0.0191 | 132.64 | 582.2 | 725.1
0.74 | 0.019753 | 133.92 | 584.2 | 726.5
0.75 | 0.020397 | 135.2 | 585.6 | 727.4
0.76 | 0.02106 | 136.39 | 587 | 728.1
0.77 | 0.021621 | 137.75 | 588.6 | 729.1
0.78 | 0.022402 | 139.1 | 590.1 | 729.9
0.79 | 0.023109 | 140.42 | 591.5 | 730.6
0.8 | 0.023906 | 141.8 | 593 | 731.5
0.81 | 0.024548 | 143.05 | 594.3 | 731.9
0.82 | 0.025267 | 144.37 | 595.8 | 732.5
0.83 | 0.026002 | 145.71 | 597 | 733.3
0.84 | 0.026709 | 147.1 | 598.2 | 733.5
0.85 | 0.027461 | 148.45 | 599.4 | 734.1
0.86 | 0.02833 | 149.81 | 600.6 | 734.9
0.87 | 0.029096 | 151.22 | 601.4 | 734.9
0.88 | 0.029921 | 152.6 | 602.6 | 735.4
0.89 | 0.030803 | 154 | 603.8 | 735.7
0.9 | 0.031592 | 155.25 | 604.7 | 736.1
0.91 | 0.032594 | 156.75 | 605.9 | 736.3
0.92 | 0.03341 | 158.16 | 607 | 736.7
0.93 | 0.034394 | 159.55 | 607.9 | 737
0.94 | 0.035319 | 161.07 | 609 | 737.1
0.95 | 0.036174 | 162.24 | 610.3 | 737.7
0.96 | 0.037081 | 163.79 | 611 | 737.9
0.97 | 0.038132 | 165.18 | 612.2 | 738.1
0.98 | 0.039042 | 166.66 | 613.2 | 738.3
0.99 | 0.039985 | 168.04 | 614.2 | 738.6
1 | 0.041044 | 169.4 | 615 | 738.7