## I-V Characteristic (mA-mm)
VDS (V) | VGS = -0.300 V | VGS = 0.100 V | VGS = 0.500 V | VGS = 0.900 V
0 | -4.1711e-05 | -0.5482 | -1.087 | -5.26
0.01 | 0.0008908 | 7.779 | 15.855 | 13.158
0.02 | 0.0015803 | 15.633 | 32.24 | 30.791
0.03 | 0.0020945 | 22.818 | 48.657 | 48.543
0.04 | 0.0024972 | 29.489 | 65.24 | 66.61
0.05 | 0.0028045 | 35.533 | 81.49 | 84.07
0.06 | 0.0030608 | 41.06 | 97.67 | 101.66
0.07 | 0.0032749 | 46.028 | 113.54 | 119.19
0.08 | 0.0034569 | 50.412 | 129.61 | 136.63
0.09 | 0.0036304 | 54.329 | 145.14 | 153.65
0.1 | 0.003787 | 57.66 | 160.42 | 170.66
0.11 | 0.0039467 | 60.75 | 175.83 | 187.7
0.12 | 0.0040917 | 63.44 | 190.88 | 204.24
0.13 | 0.0042294 | 65.86 | 205.59 | 220.95
0.14 | 0.0043717 | 68.02 | 219.96 | 237.27
0.15 | 0.004507 | 69.85 | 234.29 | 253.28
0.16 | 0.0046681 | 71.57 | 248.21 | 269.16
0.17 | 0.0048168 | 73.09 | 261.82 | 285.14
0.18 | 0.004977 | 74.41 | 275.02 | 300.4
0.19 | 0.00513 | 75.78 | 288.16 | 315.67
0.2 | 0.0053018 | 76.96 | 300.68 | 330.73
0.21 | 0.005465 | 78.12 | 312.81 | 345.43
0.22 | 0.0056317 | 79.21 | 325 | 360.02
0.23 | 0.005722 | 80.29 | 336.53 | 374.27
0.24 | 0.005903 | 81.51 | 347.56 | 388.22
0.25 | 0.006111 | 82.69 | 358.35 | 401.92
0.26 | 0.006277 | 83.96 | 368.72 | 415.21
0.27 | 0.006484 | 85.28 | 378.78 | 428.66
0.28 | 0.00669 | 86.57 | 388.33 | 441.46
0.29 | 0.006887 | 87.98 | 397.62 | 453.92
0.3 | 0.007102 | 89.21 | 406.5 | 466.18
0.31 | 0.007337 | 90.48 | 415.12 | 478.45
0.32 | 0.007539 | 91.66 | 423.23 | 490.04
0.33 | 0.007729 | 92.86 | 431.17 | 501.51
0.34 | 0.007961 | 94.06 | 438.59 | 512.61
0.35 | 0.00818 | 95.31 | 445.77 | 523.4
0.36 | 0.008438 | 96.45 | 452.69 | 534.13
0.37 | 0.008668 | 97.41 | 459.22 | 544.06
0.38 | 0.008927 | 98.58 | 465.47 | 553.92
0.39 | 0.009168 | 99.74 | 471.34 | 563.5
0.4 | 0.009414 | 100.82 | 477.04 | 572.5
0.41 | 0.009685 | 102.02 | 482.54 | 581.6
0.42 | 0.009976 | 102.9 | 487.75 | 589.8
0.43 | 0.010276 | 104.15 | 492.74 | 598.3
0.44 | 0.010539 | 105.27 | 497.56 | 606.3
0.45 | 0.010889 | 106.39 | 502.19 | 613.9
0.46 | 0.011223 | 107.41 | 506.66 | 621.2
0.47 | 0.011571 | 108.54 | 510.97 | 628.1
0.48 | 0.011949 | 109.71 | 515.12 | 635.1
0.49 | 0.012355 | 110.82 | 519.2 | 641.5
0.5 | 0.012763 | 111.96 | 523.1 | 647.3
0.51 | 0.013163 | 113.02 | 526.9 | 653.3
0.52 | 0.013635 | 114.3 | 530.61 | 658.9
0.53 | 0.01413 | 115.61 | 534.25 | 664.4
0.54 | 0.014664 | 116.73 | 537.76 | 669.3
0.55 | 0.01514 | 118.08 | 541.03 | 674.2
0.56 | 0.015756 | 119.06 | 544.4 | 678.6
0.57 | 0.016334 | 120.4 | 547.56 | 682.8
0.58 | 0.016914 | 121.68 | 550.69 | 687
0.59 | 0.017578 | 122.92 | 553.64 | 690.8
0.6 | 0.018266 | 124.19 | 556.54 | 694.6
0.61 | 0.018908 | 125.51 | 559.37 | 697.6
0.62 | 0.019516 | 126.79 | 562.15 | 700.8
0.63 | 0.020325 | 128.13 | 564.72 | 703.7
0.64 | 0.021076 | 129.41 | 567.26 | 706.5
0.65 | 0.021926 | 130.62 | 569.73 | 709.2
0.66 | 0.022661 | 132 | 572 | 711.6
0.67 | 0.023357 | 133.33 | 574.3 | 713.6
0.68 | 0.024273 | 134.7 | 576.4 | 715.7
0.69 | 0.025048 | 136.11 | 578.2 | 717.4
0.7 | 0.02598 | 137.21 | 580.8 | 719.2
0.71 | 0.026875 | 138.67 | 582.4 | 720.8
0.72 | 0.027776 | 140.07 | 584.4 | 722.1
0.73 | 0.028616 | 141.37 | 586.2 | 723.6
0.74 | 0.029621 | 142.83 | 588 | 724.9
0.75 | 0.030526 | 144 | 589.4 | 725.9
0.76 | 0.031649 | 145.38 | 591 | 726.9
0.77 | 0.032636 | 146.84 | 593 | 727.9
0.78 | 0.033667 | 148.13 | 594.4 | 728.7
0.79 | 0.034713 | 149.54 | 595.8 | 729.7
0.8 | 0.035657 | 150.92 | 597.4 | 730.3
0.81 | 0.036877 | 152.24 | 598.8 | 731.3
0.82 | 0.037932 | 153.72 | 599.8 | 731.7
0.83 | 0.03899 | 155.12 | 601.2 | 732.3
0.84 | 0.040157 | 156.41 | 602.6 | 733.1
0.85 | 0.041316 | 157.92 | 603.7 | 733.5
0.86 | 0.042549 | 159.34 | 604.7 | 733.9
0.87 | 0.043873 | 160.8 | 606.3 | 734.5
0.88 | 0.045035 | 162.35 | 607.3 | 734.9
0.89 | 0.046199 | 163.65 | 608.2 | 735.1
0.9 | 0.047639 | 165.21 | 609.5 | 735.7
0.91 | 0.048767 | 166.62 | 610.6 | 736.1
0.92 | 0.050218 | 168.14 | 611.7 | 736.3
0.93 | 0.051522 | 169.6 | 612.8 | 736.7
0.94 | 0.052987 | 171.04 | 613.8 | 737.3
0.95 | 0.054237 | 172.64 | 614.7 | 737.5
0.96 | 0.055644 | 174.14 | 615.9 | 737.5
0.97 | 0.05689 | 175.63 | 617 | 738.1
0.98 | 0.05886 | 177.03 | 618.2 | 738.3
0.99 | 0.06 | 178.68 | 619 | 738.6
1 | 0.06152 | 180.14 | 619.9 | 738.8