## I-V Characteristic (mA-mm)
VDS (V) | VGS = -0.300 V | VGS = 0.100 V | VGS = 0.500 V | VGS = 0.900 V
0 | -2.8198e-05 | -0.5686 | -0.9071 | -5.2121
0.01 | 0.0008764 | 7.95 | 15.789 | 12.983
0.02 | 0.0015443 | 15.626 | 32.408 | 30.825
0.03 | 0.0020475 | 22.827 | 49.017 | 49.116
0.04 | 0.0024367 | 29.546 | 65.62 | 66.86
0.05 | 0.0027387 | 35.561 | 82.1 | 85
0.06 | 0.0029847 | 41.113 | 98.53 | 102.59
0.07 | 0.0031931 | 46.074 | 114.52 | 120.27
0.08 | 0.0033868 | 50.464 | 130.51 | 137.63
0.09 | 0.0035496 | 54.363 | 146.29 | 154.93
0.1 | 0.0037088 | 57.59 | 161.76 | 172.33
0.11 | 0.0038423 | 60.67 | 177.43 | 189.36
0.12 | 0.0039905 | 63.5 | 192.44 | 206.07
0.13 | 0.0041289 | 65.88 | 207.19 | 222.84
0.14 | 0.0042516 | 68 | 221.66 | 239.43
0.15 | 0.0044121 | 69.89 | 235.98 | 255.59
0.16 | 0.0045552 | 71.65 | 250.27 | 271.73
0.17 | 0.0046944 | 73.11 | 263.67 | 287.51
0.18 | 0.0048457 | 74.46 | 276.93 | 302.87
0.19 | 0.0050138 | 75.8 | 290.27 | 318.71
0.2 | 0.005177 | 76.96 | 302.86 | 333.73
0.21 | 0.0053204 | 78.1 | 315.09 | 348.49
0.22 | 0.0054886 | 79.08 | 327.15 | 363.04
0.23 | 0.0056611 | 80.35 | 338.74 | 377.45
0.24 | 0.005734 | 81.43 | 349.84 | 391.73
0.25 | 0.005929 | 82.62 | 360.79 | 405.28
0.26 | 0.006136 | 84.02 | 371.16 | 418.9
0.27 | 0.006324 | 85.17 | 381.21 | 432.29
0.28 | 0.006498 | 86.57 | 390.76 | 445.27
0.29 | 0.006713 | 87.83 | 400.03 | 457.83
0.3 | 0.006925 | 89.1 | 409.06 | 470.37
0.31 | 0.007154 | 90.47 | 417.49 | 482.52
0.32 | 0.00733 | 91.62 | 425.61 | 494.12
0.33 | 0.007556 | 92.88 | 433.65 | 505.89
0.34 | 0.007783 | 94.02 | 441.09 | 517.04
0.35 | 0.00798 | 95.23 | 448.22 | 527.82
0.36 | 0.008211 | 96.2 | 455.11 | 538.4
0.37 | 0.008446 | 97.51 | 461.66 | 548.48
0.38 | 0.00871 | 98.61 | 467.91 | 558.68
0.39 | 0.008887 | 99.76 | 473.8 | 568.15
0.4 | 0.009195 | 100.9 | 479.53 | 577.3
0.41 | 0.00947 | 101.88 | 485.03 | 586.4
0.42 | 0.009748 | 103.02 | 490.26 | 594.8
0.43 | 0.010007 | 104.18 | 495.32 | 603
0.44 | 0.010318 | 105.18 | 500.1 | 611.1
0.45 | 0.010607 | 106.46 | 504.81 | 618.7
0.46 | 0.010897 | 107.37 | 509.3 | 626.1
0.47 | 0.011277 | 108.55 | 513.61 | 632.9
0.48 | 0.01168 | 109.69 | 517.83 | 639.9
0.49 | 0.012058 | 110.92 | 521.93 | 646.1
0.5 | 0.012388 | 112.04 | 525.92 | 652.3
0.51 | 0.01284 | 113.16 | 529.75 | 658.2
0.52 | 0.013291 | 114.39 | 533.49 | 663.8
0.53 | 0.0138 | 115.61 | 537.1 | 669.3
0.54 | 0.014276 | 116.87 | 540.63 | 674.2
0.55 | 0.014844 | 117.92 | 544.03 | 678.8
0.56 | 0.015391 | 119.27 | 547.33 | 683.8
0.57 | 0.015906 | 120.48 | 550.56 | 687.7
0.58 | 0.016581 | 121.77 | 553.59 | 691.7
0.59 | 0.017178 | 123.18 | 556.66 | 695.8
0.6 | 0.01787 | 124.25 | 559.55 | 699.1
0.61 | 0.018448 | 125.67 | 562.39 | 702.4
0.62 | 0.019202 | 126.97 | 565.19 | 706
0.63 | 0.019911 | 128.33 | 567.73 | 708.8
0.64 | 0.020615 | 129.62 | 570.1 | 711.2
0.65 | 0.021384 | 130.92 | 572.5 | 713.8
0.66 | 0.022172 | 132.24 | 575 | 716.1
0.67 | 0.022979 | 133.6 | 577.1 | 718.4
0.68 | 0.023693 | 134.97 | 579.6 | 720.5
0.69 | 0.024533 | 136.15 | 581.6 | 722.1
0.7 | 0.025433 | 137.56 | 583.7 | 723.9
0.71 | 0.026314 | 138.95 | 585.6 | 725.1
0.72 | 0.027175 | 140.28 | 587.4 | 726.7
0.73 | 0.02803 | 141.72 | 589.4 | 728.3
0.74 | 0.028982 | 142.97 | 591 | 729.1
0.75 | 0.029962 | 144.3 | 592.6 | 730.3
0.76 | 0.030875 | 145.74 | 594.4 | 731.5
0.77 | 0.031926 | 147.07 | 596 | 732.2
0.78 | 0.032867 | 148.54 | 597.4 | 733.1
0.79 | 0.033832 | 149.79 | 598.8 | 733.9
0.8 | 0.035048 | 151.31 | 600.3 | 734.9
0.81 | 0.035992 | 152.64 | 601.5 | 735.1
0.82 | 0.037285 | 154.09 | 603.1 | 735.6
0.83 | 0.038315 | 155.42 | 604.3 | 736.3
0.84 | 0.039562 | 156.87 | 605.6 | 737
0.85 | 0.040557 | 158.29 | 607.1 | 737.5
0.86 | 0.041769 | 159.72 | 608.1 | 738.1
0.87 | 0.043022 | 161.24 | 609.2 | 738.5
0.88 | 0.044178 | 162.5 | 610.3 | 738.7
0.89 | 0.045485 | 164.07 | 611.5 | 739.3
0.9 | 0.046584 | 165.54 | 612.6 | 739.7
0.91 | 0.048129 | 167.05 | 613.8 | 739.9
0.92 | 0.049402 | 168.52 | 614.9 | 740.3
0.93 | 0.050664 | 169.88 | 615.6 | 740.9
0.94 | 0.051961 | 171.49 | 616.6 | 740.9
0.95 | 0.05361 | 173 | 618 | 741.2
0.96 | 0.054812 | 174.44 | 619 | 741.5
0.97 | 0.056002 | 175.93 | 619.9 | 741.6
0.98 | 0.05774 | 177.43 | 620.7 | 742.1
0.99 | 0.05888 | 178.88 | 622.3 | 742
1 | 0.06052 | 180.42 | 623.2 | 742.7