## I-V Characteristic (mA-mm)
VDS (V) | VGS = -0.300 V | VGS = 0.100 V | VGS = 0.500 V | VGS = 0.900 V
0 | -3.9193e-05 | -0.5478 | -1.066 | -5.1466
0.01 | 0.0008798 | 7.754 | 15.74 | 12.978
0.02 | 0.0015412 | 15.637 | 32.358 | 30.733
0.03 | 0.0020419 | 22.758 | 48.862 | 49.01
0.04 | 0.0024285 | 29.448 | 65.49 | 66.63
0.05 | 0.0027292 | 35.512 | 81.67 | 84.68
0.06 | 0.0029735 | 40.953 | 98.01 | 102.18
0.07 | 0.0031855 | 45.962 | 114.4 | 119.81
0.08 | 0.0033541 | 50.33 | 129.93 | 137.11
0.09 | 0.003523 | 54.237 | 145.71 | 154.25
0.1 | 0.0036686 | 57.57 | 161.22 | 171.69
0.11 | 0.0038152 | 60.59 | 176.41 | 188.43
0.12 | 0.003955 | 63.39 | 191.7 | 205.26
0.13 | 0.0041003 | 65.67 | 206.43 | 221.92
0.14 | 0.0042449 | 67.84 | 220.87 | 238.28
0.15 | 0.0043783 | 69.7 | 235.17 | 254.56
0.16 | 0.0045199 | 71.37 | 249.15 | 270.6
0.17 | 0.004664 | 72.94 | 262.83 | 286.34
0.18 | 0.0047952 | 74.27 | 276 | 301.74
0.19 | 0.0049639 | 75.56 | 289.1 | 317.49
0.2 | 0.0051246 | 76.74 | 301.83 | 332.44
0.21 | 0.005271 | 77.92 | 314.23 | 347.19
0.22 | 0.0054324 | 78.95 | 325.9 | 361.64
0.23 | 0.005595 | 80.11 | 337.67 | 376.04
0.24 | 0.005675 | 81.27 | 348.84 | 390.38
0.25 | 0.005875 | 82.5 | 359.52 | 403.89
0.26 | 0.006075 | 83.66 | 370.06 | 417.36
0.27 | 0.00626 | 84.95 | 380.08 | 430.82
0.28 | 0.006455 | 86.26 | 389.69 | 443.59
0.29 | 0.006626 | 87.66 | 398.87 | 456.33
0.3 | 0.006851 | 88.93 | 407.86 | 468.73
0.31 | 0.00706 | 90.2 | 416.5 | 480.83
0.32 | 0.007288 | 91.38 | 424.57 | 492.48
0.33 | 0.007473 | 92.61 | 432.43 | 504.27
0.34 | 0.007697 | 93.86 | 439.99 | 515.36
0.35 | 0.007922 | 94.94 | 447.16 | 526.17
0.36 | 0.008138 | 96.19 | 454.04 | 536.7
0.37 | 0.008387 | 97.27 | 460.52 | 546.9
0.38 | 0.008639 | 98.43 | 466.79 | 557.06
0.39 | 0.008874 | 99.43 | 472.79 | 566.49
0.4 | 0.00908 | 100.67 | 478.53 | 575.5
0.41 | 0.009366 | 101.66 | 483.91 | 584.8
0.42 | 0.009656 | 102.83 | 489.12 | 593
0.43 | 0.009943 | 103.88 | 494.17 | 601.6
0.44 | 0.010205 | 105.03 | 499.08 | 609.9
0.45 | 0.010532 | 106.23 | 503.6 | 617.2
0.46 | 0.010829 | 107.19 | 508.15 | 624.7
0.47 | 0.01113 | 108.35 | 512.5 | 631.6
0.48 | 0.011485 | 109.5 | 516.77 | 638.5
0.49 | 0.011888 | 110.57 | 520.75 | 645.1
0.5 | 0.012279 | 111.85 | 524.68 | 650.9
0.51 | 0.012644 | 112.93 | 528.55 | 656.9
0.52 | 0.013129 | 114.2 | 532.29 | 662.2
0.53 | 0.013602 | 115.41 | 535.94 | 667.8
0.54 | 0.014112 | 116.57 | 539.32 | 672.9
0.55 | 0.014641 | 117.72 | 542.78 | 677.6
0.56 | 0.015192 | 118.98 | 546.11 | 682.4
0.57 | 0.015779 | 120.2 | 549.33 | 686.8
0.58 | 0.016279 | 121.54 | 552.42 | 690.7
0.59 | 0.016942 | 122.82 | 555.36 | 694.6
0.6 | 0.017581 | 123.94 | 558.36 | 698
0.61 | 0.01825 | 125.34 | 561.14 | 701.4
0.62 | 0.018852 | 126.69 | 563.88 | 704.8
0.63 | 0.019609 | 127.97 | 566.54 | 707.6
0.64 | 0.020353 | 129.37 | 569.05 | 710.5
0.65 | 0.021077 | 130.56 | 571.5 | 712.8
0.66 | 0.021835 | 132 | 573.7 | 715.3
0.67 | 0.022597 | 133.33 | 575.9 | 717.3
0.68 | 0.023392 | 134.62 | 578.2 | 719.4
0.69 | 0.024154 | 135.95 | 580.2 | 721.3
0.7 | 0.025107 | 137.33 | 582.4 | 722.8
0.71 | 0.025936 | 138.59 | 584.4 | 724.5
0.72 | 0.026747 | 140.03 | 586.2 | 725.9
0.73 | 0.027672 | 141.34 | 588.2 | 727.4
0.74 | 0.02861 | 142.57 | 589.8 | 728.3
0.75 | 0.029588 | 144.08 | 591.4 | 729.7
0.76 | 0.030534 | 145.43 | 593.3 | 730.6
0.77 | 0.031523 | 146.77 | 594.7 | 731.5
0.78 | 0.032415 | 148.28 | 596.2 | 732.3
0.79 | 0.033535 | 149.42 | 597.8 | 733.1
0.8 | 0.034557 | 150.94 | 599.2 | 733.9
0.81 | 0.03568 | 152.34 | 600.4 | 734.9
0.82 | 0.036679 | 153.65 | 601.8 | 735.1
0.83 | 0.03792 | 155.17 | 603 | 735.6
0.84 | 0.038919 | 156.49 | 604.2 | 736.3
0.85 | 0.040039 | 157.97 | 605.7 | 736.7
0.86 | 0.041297 | 159.39 | 607 | 737.5
0.87 | 0.042432 | 160.91 | 607.9 | 738.1
0.88 | 0.043683 | 162.26 | 609.1 | 738.3
0.89 | 0.044948 | 163.73 | 610.3 | 738.7
0.9 | 0.046215 | 165.23 | 611.1 | 739.3
0.91 | 0.047462 | 166.73 | 612.5 | 739.3
0.92 | 0.048875 | 168.28 | 613.6 | 739.9
0.93 | 0.050105 | 169.58 | 614.6 | 739.9
0.94 | 0.051547 | 171.13 | 615.9 | 740.3
0.95 | 0.052741 | 172.73 | 616.8 | 740.9
0.96 | 0.054109 | 174.17 | 617.9 | 741.1
0.97 | 0.055653 | 175.72 | 618.8 | 741.1
0.98 | 0.056895 | 177.18 | 619.9 | 741.7
0.99 | 0.0584 | 178.71 | 620.7 | 741.9
1 | 0.05986 | 180.26 | 622 | 742.1