## I-V Characteristic (mA-mm)
VDS (V) | VGS = -0.300 V | VGS = 0.100 V | VGS = 0.500 V | VGS = 0.900 V
0 | -4.5397e-05 | -0.6051 | -1.0201 | -5.0443
0.01 | 0.0009358 | 7.9 | 15.736 | 12.978
0.02 | 0.0016654 | 15.766 | 32.48 | 31.234
0.03 | 0.0022106 | 23.02 | 48.9 | 48.962
0.04 | 0.0026355 | 29.773 | 65.7 | 67.22
0.05 | 0.002962 | 35.966 | 81.87 | 84.78
0.06 | 0.0032398 | 41.504 | 98.39 | 102.48
0.07 | 0.0034594 | 46.509 | 114.52 | 120.21
0.08 | 0.0036576 | 50.97 | 130.36 | 137.39
0.09 | 0.0038418 | 54.964 | 146.05 | 154.93
0.1 | 0.0040197 | 58.2 | 161.42 | 171.97
0.11 | 0.0041874 | 61.39 | 177.16 | 188.93
0.12 | 0.0043395 | 64.19 | 192.02 | 205.77
0.13 | 0.0044892 | 66.58 | 206.81 | 222.61
0.14 | 0.0046439 | 68.79 | 221.39 | 238.75
0.15 | 0.0047887 | 70.77 | 235.94 | 255.09
0.16 | 0.0049737 | 72.56 | 249.68 | 271.11
0.17 | 0.0051405 | 73.97 | 263.38 | 286.85
0.18 | 0.0053057 | 75.44 | 276.71 | 302.48
0.19 | 0.0054752 | 76.8 | 289.76 | 317.77
0.2 | 0.0056569 | 78.01 | 302.58 | 332.86
0.21 | 0.005725 | 79.2 | 314.83 | 347.57
0.22 | 0.005928 | 80.32 | 326.68 | 361.96
0.23 | 0.006138 | 81.51 | 338.32 | 376.66
0.24 | 0.006346 | 82.68 | 349.46 | 390.45
0.25 | 0.00655 | 83.91 | 360.39 | 404.14
0.26 | 0.006734 | 85.17 | 370.6 | 417.62
0.27 | 0.006962 | 86.57 | 380.68 | 431
0.28 | 0.007176 | 87.83 | 390.37 | 443.78
0.29 | 0.007414 | 89.27 | 399.64 | 456.41
0.3 | 0.00761 | 90.64 | 408.46 | 468.74
0.31 | 0.00784 | 91.72 | 417.11 | 480.81
0.32 | 0.00808 | 93.12 | 425.23 | 492.59
0.33 | 0.008313 | 94.37 | 433.12 | 503.94
0.34 | 0.008585 | 95.57 | 440.59 | 515.15
0.35 | 0.008811 | 96.79 | 447.7 | 525.89
0.36 | 0.009072 | 97.79 | 454.64 | 536.26
0.37 | 0.009323 | 99.04 | 461.1 | 546.66
0.38 | 0.009607 | 100.16 | 467.34 | 556.43
0.39 | 0.009885 | 101.28 | 473.26 | 565.93
0.4 | 0.010184 | 102.34 | 479.04 | 575
0.41 | 0.010461 | 103.5 | 484.42 | 583.8
0.42 | 0.010761 | 104.63 | 489.66 | 592.6
0.43 | 0.011099 | 105.69 | 494.64 | 600.7
0.44 | 0.011375 | 106.92 | 499.49 | 608.6
0.45 | 0.011762 | 107.93 | 504.2 | 616.3
0.46 | 0.012125 | 109.1 | 508.54 | 623.6
0.47 | 0.012507 | 110.24 | 512.96 | 630.7
0.48 | 0.012874 | 111.36 | 517.14 | 637.3
0.49 | 0.013339 | 112.6 | 521.22 | 643.5
0.5 | 0.013787 | 113.64 | 525.11 | 649.8
0.51 | 0.014263 | 114.86 | 528.95 | 655.4
0.52 | 0.014761 | 116.11 | 532.72 | 660.9
0.53 | 0.015298 | 117.3 | 536.24 | 666.5
0.54 | 0.01586 | 118.48 | 539.72 | 671
0.55 | 0.016404 | 119.71 | 543.17 | 676
0.56 | 0.01704 | 120.98 | 546.47 | 680.8
0.57 | 0.017695 | 122.26 | 549.79 | 685
0.58 | 0.018403 | 123.54 | 552.76 | 688.9
0.59 | 0.019097 | 124.75 | 555.81 | 693
0.6 | 0.019817 | 126.11 | 558.72 | 696.4
0.61 | 0.020572 | 127.45 | 561.58 | 699.8
0.62 | 0.02144 | 128.77 | 564.26 | 702.9
0.63 | 0.022167 | 130.18 | 566.91 | 706
0.64 | 0.023005 | 131.32 | 569.46 | 708.5
0.65 | 0.023874 | 132.74 | 571.9 | 711.2
0.66 | 0.024645 | 134.09 | 574.4 | 713.3
0.67 | 0.025518 | 135.41 | 576.2 | 715.7
0.68 | 0.026506 | 136.87 | 578.6 | 717.6
0.69 | 0.027608 | 138.07 | 580.8 | 719.6
0.7 | 0.028373 | 139.55 | 583 | 721.5
0.71 | 0.02934 | 140.94 | 584.8 | 722.8
0.72 | 0.030349 | 142.26 | 586.6 | 724.5
0.73 | 0.031423 | 143.53 | 588.5 | 725.5
0.74 | 0.032508 | 144.95 | 590.1 | 726.7
0.75 | 0.033509 | 146.31 | 591.8 | 728.1
0.76 | 0.034721 | 147.71 | 593.6 | 728.7
0.77 | 0.035616 | 149.16 | 595.2 | 729.9
0.78 | 0.036917 | 150.33 | 596.8 | 730.7
0.79 | 0.038072 | 151.79 | 598.1 | 731.5
0.8 | 0.039315 | 153.28 | 599.4 | 732.3
0.81 | 0.04044 | 154.64 | 601 | 733.1
0.82 | 0.04153 | 156.07 | 602.2 | 733.8
0.83 | 0.042904 | 157.41 | 603.7 | 734.5
0.84 | 0.044192 | 158.95 | 604.8 | 734.9
0.85 | 0.04553 | 160.39 | 606 | 735.5
0.86 | 0.046831 | 161.85 | 607.4 | 736.3
0.87 | 0.04831 | 163.17 | 608.6 | 736.7
0.88 | 0.049461 | 164.66 | 609.6 | 737.1
0.89 | 0.051053 | 166.09 | 610.6 | 737.7
0.9 | 0.052396 | 167.64 | 612 | 738.1
0.91 | 0.054002 | 169.07 | 613.1 | 738.3
0.92 | 0.05527 | 170.44 | 614.2 | 738.6
0.93 | 0.056989 | 172.04 | 615 | 738.8
0.94 | 0.0586 | 173.48 | 616.2 | 739.1
0.95 | 0.0598 | 175.06 | 617.2 | 739.7
0.96 | 0.06134 | 176.72 | 618.4 | 739.9
0.97 | 0.06329 | 178.07 | 619.4 | 740.5
0.98 | 0.06465 | 179.66 | 620.2 | 740.7
0.99 | 0.06679 | 181.22 | 621.5 | 740.9
1 | 0.068 | 182.67 | 622.7 | 741.1