## I-V Characteristic (mA-mm)
VDS (V) | VGS = -0.300 V | VGS = 0.100 V | VGS = 0.500 V | VGS = 0.900 V
0 | -4.7748e-05 | -0.52092 | -1.1699 | -5.127
0.01 | 0.0009589 | 7.834 | 15.777 | 13.229
0.02 | 0.0017124 | 15.834 | 32.306 | 30.931
0.03 | 0.0022783 | 23.051 | 48.814 | 48.744
0.04 | 0.0027123 | 29.824 | 65.26 | 66.78
0.05 | 0.003048 | 36.003 | 81.7 | 84.38
0.06 | 0.0033371 | 41.55 | 97.95 | 102.04
0.07 | 0.0035724 | 46.623 | 114.04 | 119.55
0.08 | 0.0037783 | 51.105 | 129.85 | 137.23
0.09 | 0.0039671 | 55.072 | 145.64 | 154.16
0.1 | 0.0041421 | 58.37 | 161.07 | 171.26
0.11 | 0.0043079 | 61.59 | 176.37 | 188.45
0.12 | 0.0044632 | 64.35 | 191.74 | 204.86
0.13 | 0.0046259 | 66.8 | 206.3 | 221.66
0.14 | 0.0047871 | 69.03 | 220.71 | 237.95
0.15 | 0.004938 | 70.97 | 235.13 | 254.2
0.16 | 0.0051131 | 72.71 | 248.93 | 269.99
0.17 | 0.0052895 | 74.27 | 262.75 | 285.99
0.18 | 0.0054728 | 75.64 | 275.85 | 301.36
0.19 | 0.0056395 | 77 | 289.08 | 316.67
0.2 | 0.005739 | 78.27 | 301.71 | 331.72
0.21 | 0.005924 | 79.41 | 313.83 | 346.57
0.22 | 0.006138 | 80.63 | 325.93 | 361.17
0.23 | 0.006324 | 81.76 | 337.56 | 375.32
0.24 | 0.006523 | 82.97 | 348.6 | 389.36
0.25 | 0.006729 | 84.23 | 359.41 | 403.11
0.26 | 0.006926 | 85.49 | 369.97 | 416.31
0.27 | 0.007171 | 86.87 | 380 | 429.86
0.28 | 0.007399 | 88.25 | 389.52 | 442.61
0.29 | 0.00764 | 89.54 | 398.88 | 455.15
0.3 | 0.007845 | 90.92 | 407.78 | 467.42
0.31 | 0.008103 | 92.2 | 416.39 | 479.67
0.32 | 0.008324 | 93.41 | 424.5 | 491.32
0.33 | 0.008582 | 94.61 | 432.47 | 502.76
0.34 | 0.008807 | 95.93 | 439.97 | 513.8
0.35 | 0.009074 | 97.03 | 447.07 | 524.64
0.36 | 0.009344 | 98.28 | 453.96 | 535.39
0.37 | 0.00958 | 99.28 | 460.56 | 545.44
0.38 | 0.009871 | 100.5 | 466.8 | 555.2
0.39 | 0.010129 | 101.58 | 472.75 | 564.78
0.4 | 0.010461 | 102.76 | 478.47 | 574
0.41 | 0.01072 | 103.91 | 483.95 | 583
0.42 | 0.011058 | 104.98 | 489.22 | 591.4
0.43 | 0.011385 | 106.14 | 494.25 | 599.6
0.44 | 0.01172 | 107.29 | 499.08 | 607.8
0.45 | 0.012071 | 108.42 | 503.76 | 615.4
0.46 | 0.012442 | 109.45 | 508.26 | 622.6
0.47 | 0.012844 | 110.66 | 512.6 | 629.3
0.48 | 0.013215 | 111.84 | 516.78 | 636.4
0.49 | 0.013705 | 112.98 | 520.96 | 642.8
0.5 | 0.014119 | 114.19 | 524.78 | 648.9
0.51 | 0.014712 | 115.26 | 528.7 | 654.8
0.52 | 0.015161 | 116.57 | 532.38 | 660.5
0.53 | 0.015734 | 117.71 | 536.01 | 665.4
0.54 | 0.016302 | 118.95 | 539.56 | 670.8
0.55 | 0.016883 | 120.31 | 542.92 | 675.6
0.56 | 0.017541 | 121.38 | 546.25 | 680.2
0.57 | 0.018221 | 122.74 | 549.45 | 684.4
0.58 | 0.018927 | 124.06 | 552.56 | 688.6
0.59 | 0.019574 | 125.28 | 555.52 | 692
0.6 | 0.020444 | 126.61 | 558.51 | 695.9
0.61 | 0.021209 | 127.93 | 561.32 | 699.3
0.62 | 0.022044 | 129.21 | 564.11 | 702.4
0.63 | 0.022831 | 130.57 | 566.78 | 705.3
0.64 | 0.023652 | 131.94 | 569.25 | 708.2
0.65 | 0.024587 | 133.18 | 571.7 | 710.8
0.66 | 0.02544 | 134.54 | 573.9 | 713
0.67 | 0.026421 | 135.95 | 575.9 | 715.3
0.68 | 0.027355 | 137.37 | 578.2 | 717.2
0.69 | 0.028301 | 138.72 | 580.8 | 719.2
0.7 | 0.029126 | 139.93 | 582.6 | 720.8
0.71 | 0.030275 | 141.34 | 584.6 | 722.6
0.72 | 0.03138 | 142.76 | 586.6 | 724
0.73 | 0.032389 | 144.15 | 588.3 | 725.3
0.74 | 0.033449 | 145.54 | 590.2 | 726.7
0.75 | 0.034577 | 146.87 | 591.8 | 727.5
0.76 | 0.035677 | 148.25 | 593.6 | 728.7
0.77 | 0.036798 | 149.65 | 595 | 729.9
0.78 | 0.03809 | 151.1 | 596.8 | 730.3
0.79 | 0.039224 | 152.3 | 598.1 | 731.5
0.8 | 0.040545 | 153.8 | 599.4 | 732.2
0.81 | 0.041654 | 155.23 | 600.7 | 733.1
0.82 | 0.042961 | 156.55 | 602.2 | 733.5
0.83 | 0.044166 | 158.15 | 603.5 | 734.5
0.84 | 0.045573 | 159.42 | 604.6 | 734.9
0.85 | 0.04686 | 160.96 | 605.8 | 735.4
0.86 | 0.048303 | 162.39 | 607.2 | 735.7
0.87 | 0.049612 | 163.84 | 608.3 | 736.3
0.88 | 0.051083 | 165.33 | 609.4 | 736.7
0.89 | 0.052561 | 166.69 | 610.6 | 737.3
0.9 | 0.054121 | 168.29 | 611.8 | 737.9
0.91 | 0.055511 | 169.76 | 613.1 | 738.1
0.92 | 0.05693 | 171.32 | 613.8 | 738.3
0.93 | 0.05863 | 172.81 | 615 | 738.7
0.94 | 0.05987 | 174.27 | 616.2 | 738.8
0.95 | 0.06153 | 175.84 | 617 | 739.4
0.96 | 0.06335 | 177.35 | 618.2 | 739.9
0.97 | 0.06497 | 178.78 | 619.2 | 739.9
0.98 | 0.06683 | 180.24 | 620.4 | 740.5
0.99 | 0.06818 | 181.88 | 621.2 | 740.9
1 | 0.07012 | 183.38 | 622.3 | 740.9