## I-V Characteristic (mA-mm)
VDS (V) | VGS = -0.300 V | VGS = 0.100 V | VGS = 0.500 V | VGS = 0.900 V
0 | -4.2647e-05 | -0.53257 | -1.1022 | -5.226
0.01 | 0.000917 | 7.838 | 15.991 | 13.057
0.02 | 0.0016263 | 15.777 | 32.51 | 31.013
0.03 | 0.0021587 | 22.997 | 49.033 | 48.947
0.04 | 0.0025706 | 29.755 | 65.74 | 66.94
0.05 | 0.0028949 | 35.897 | 82.16 | 84.84
0.06 | 0.0031554 | 41.469 | 98.36 | 102.52
0.07 | 0.0033802 | 46.479 | 114.4 | 120.15
0.08 | 0.0035717 | 50.957 | 130.68 | 137.75
0.09 | 0.0037432 | 54.91 | 146.25 | 155.05
0.1 | 0.0039129 | 58.17 | 161.63 | 171.93
0.11 | 0.0040661 | 61.34 | 177.25 | 189.13
0.12 | 0.0042125 | 64.08 | 192.25 | 206.33
0.13 | 0.0043686 | 66.54 | 207.11 | 222.74
0.14 | 0.0045156 | 68.66 | 221.66 | 238.95
0.15 | 0.0046738 | 70.67 | 236.05 | 255.49
0.16 | 0.0048088 | 72.35 | 249.92 | 271.32
0.17 | 0.0049751 | 73.93 | 263.69 | 287.32
0.18 | 0.0051438 | 75.32 | 277.02 | 302.66
0.19 | 0.0052802 | 76.64 | 290.16 | 318.2
0.2 | 0.0054609 | 77.82 | 302.78 | 333.34
0.21 | 0.0056407 | 78.94 | 315.06 | 347.96
0.22 | 0.005732 | 80.13 | 327.21 | 362.78
0.23 | 0.005906 | 81.25 | 338.64 | 377.13
0.24 | 0.006137 | 82.42 | 349.79 | 390.98
0.25 | 0.00632 | 83.7 | 360.73 | 404.84
0.26 | 0.006531 | 84.93 | 371.07 | 418.56
0.27 | 0.006725 | 86.23 | 381.14 | 431.65
0.28 | 0.006937 | 87.63 | 390.82 | 444.61
0.29 | 0.007142 | 88.91 | 400.09 | 457.3
0.3 | 0.007348 | 90.23 | 408.91 | 469.56
0.31 | 0.007575 | 91.53 | 417.56 | 481.82
0.32 | 0.007809 | 92.6 | 425.75 | 493.46
0.33 | 0.008033 | 94 | 433.64 | 505.03
0.34 | 0.00825 | 95.15 | 441.08 | 516.15
0.35 | 0.008527 | 96.39 | 448.18 | 526.75
0.36 | 0.008752 | 97.61 | 455.2 | 537.55
0.37 | 0.008992 | 98.64 | 461.7 | 547.71
0.38 | 0.009252 | 99.8 | 467.89 | 557.57
0.39 | 0.009495 | 100.93 | 473.82 | 567
0.4 | 0.009797 | 101.98 | 479.6 | 575.9
0.41 | 0.010035 | 103.17 | 485.11 | 585.4
0.42 | 0.010335 | 104.16 | 490.3 | 594
0.43 | 0.010636 | 105.33 | 495.25 | 601.8
0.44 | 0.010967 | 106.51 | 500.15 | 610.1
0.45 | 0.011239 | 107.61 | 504.8 | 617.9
0.46 | 0.011604 | 108.58 | 509.21 | 624.9
0.47 | 0.011964 | 109.86 | 513.54 | 631.9
0.48 | 0.012343 | 110.96 | 517.81 | 638.7
0.49 | 0.012771 | 112.12 | 521.87 | 645.1
0.5 | 0.013169 | 113.36 | 525.79 | 651.4
0.51 | 0.013677 | 114.31 | 529.58 | 656.9
0.52 | 0.014089 | 115.63 | 533.33 | 662.5
0.53 | 0.014687 | 116.82 | 536.97 | 667.7
0.54 | 0.015211 | 118.04 | 540.49 | 672.9
0.55 | 0.015783 | 119.32 | 543.79 | 677.6
0.56 | 0.016355 | 120.48 | 547.12 | 682
0.57 | 0.016988 | 121.8 | 550.38 | 686.6
0.58 | 0.017615 | 123.02 | 553.43 | 690.4
0.59 | 0.018228 | 124.38 | 556.45 | 694.2
0.6 | 0.018936 | 125.53 | 559.32 | 698
0.61 | 0.0197 | 126.9 | 562.2 | 701.2
0.62 | 0.020401 | 128.24 | 564.9 | 704.4
0.63 | 0.021135 | 129.54 | 567.56 | 707.1
0.64 | 0.022006 | 130.94 | 570 | 710
0.65 | 0.022788 | 132.06 | 572.3 | 712.6
0.66 | 0.023557 | 133.56 | 574.8 | 714.9
0.67 | 0.024417 | 134.86 | 577 | 717.2
0.68 | 0.025314 | 136.21 | 579 | 719.2
0.69 | 0.026145 | 137.65 | 581.6 | 720.8
0.7 | 0.027053 | 138.75 | 583.2 | 722.6
0.71 | 0.028084 | 140.29 | 585.3 | 724.1
0.72 | 0.028986 | 141.64 | 587 | 725.5
0.73 | 0.029982 | 142.93 | 589.2 | 726.9
0.74 | 0.030832 | 144.37 | 590.6 | 728.1
0.75 | 0.031914 | 145.66 | 592.6 | 729.1
0.76 | 0.033031 | 147.03 | 593.8 | 730.3
0.77 | 0.034185 | 148.48 | 595.8 | 731.3
0.78 | 0.035139 | 149.77 | 597.4 | 731.9
0.79 | 0.036298 | 151 | 598.6 | 733.1
0.8 | 0.037285 | 152.54 | 599.9 | 733.5
0.81 | 0.038357 | 153.93 | 601.4 | 734.3
0.82 | 0.039535 | 155.37 | 602.6 | 734.9
0.83 | 0.040994 | 156.81 | 603.8 | 735.5
0.84 | 0.042153 | 158.09 | 605.4 | 736.3
0.85 | 0.043335 | 159.55 | 606.5 | 736.7
0.86 | 0.044488 | 161 | 607.7 | 737.3
0.87 | 0.045901 | 162.42 | 609 | 737.7
0.88 | 0.047214 | 163.91 | 610.1 | 738.1
0.89 | 0.048472 | 165.33 | 611.1 | 738.3
0.9 | 0.049882 | 166.79 | 612 | 738.9
0.91 | 0.051191 | 168.32 | 613.4 | 739.3
0.92 | 0.052351 | 169.86 | 614.3 | 739.7
0.93 | 0.054116 | 171.14 | 615.4 | 739.9
0.94 | 0.055557 | 172.8 | 616.6 | 740.5
0.95 | 0.056879 | 174.29 | 617.6 | 740.9
0.96 | 0.05838 | 175.79 | 618.6 | 740.9
0.97 | 0.05986 | 177.33 | 619.8 | 741.1
0.98 | 0.0614 | 178.67 | 620.6 | 741.5
0.99 | 0.06283 | 180.31 | 621.8 | 741.5
1 | 0.06465 | 181.9 | 623 | 741.9