## I-V Characteristic (mA-mm)
VDS (V) | VGS = -0.300 V | VGS = 0.100 V | VGS = 0.500 V | VGS = 0.900 V
0 | -3.7983e-05 | -0.52012 | -1.0861 | -5.1439
0.01 | 0.0009548 | 7.877 | 16.01 | 13.027
0.02 | 0.0016891 | 15.862 | 32.504 | 30.969
0.03 | 0.0022472 | 23.109 | 49.041 | 49.079
0.04 | 0.0026738 | 29.867 | 65.74 | 66.94
0.05 | 0.0030143 | 36.015 | 82.14 | 84.97
0.06 | 0.0032816 | 41.579 | 98.39 | 102.52
0.07 | 0.0035097 | 46.681 | 114.44 | 120.26
0.08 | 0.0037283 | 51.112 | 130.72 | 137.59
0.09 | 0.0039061 | 55.102 | 146.33 | 154.88
0.1 | 0.0040914 | 58.4 | 161.72 | 172.17
0.11 | 0.0042467 | 61.63 | 177.27 | 189.35
0.12 | 0.0044144 | 64.37 | 192.34 | 205.97
0.13 | 0.0045738 | 66.87 | 207.19 | 222.64
0.14 | 0.0047127 | 69.07 | 221.68 | 239.39
0.15 | 0.0048852 | 71.01 | 236.15 | 255.44
0.16 | 0.0050356 | 72.7 | 250.08 | 271.47
0.17 | 0.005193 | 74.29 | 263.84 | 287.32
0.18 | 0.0053814 | 75.76 | 277.1 | 302.76
0.19 | 0.0055537 | 77.08 | 290.32 | 318.4
0.2 | 0.005687 | 78.28 | 302.94 | 333.37
0.21 | 0.005883 | 79.49 | 315.15 | 348.23
0.22 | 0.006051 | 80.59 | 327.36 | 362.72
0.23 | 0.00625 | 81.66 | 338.97 | 377.09
0.24 | 0.006451 | 83.03 | 350.05 | 391.35
0.25 | 0.006657 | 84.23 | 360.88 | 404.99
0.26 | 0.006871 | 85.47 | 371.34 | 418.44
0.27 | 0.007093 | 86.93 | 381.44 | 431.81
0.28 | 0.007298 | 88.13 | 391.04 | 444.87
0.29 | 0.00749 | 89.58 | 400.35 | 457.37
0.3 | 0.007743 | 90.88 | 409.21 | 469.73
0.31 | 0.007957 | 92.15 | 417.9 | 481.94
0.32 | 0.008216 | 93.44 | 426.03 | 493.56
0.33 | 0.008435 | 94.62 | 434.03 | 505.29
0.34 | 0.008684 | 95.84 | 441.43 | 516.34
0.35 | 0.008937 | 97.02 | 448.65 | 527.18
0.36 | 0.00916 | 98.21 | 455.63 | 537.69
0.37 | 0.009447 | 99.28 | 462.15 | 547.79
0.38 | 0.009722 | 100.46 | 468.31 | 557.84
0.39 | 0.009993 | 101.46 | 474.29 | 567.32
0.4 | 0.010263 | 102.74 | 480.06 | 576.6
0.41 | 0.010596 | 103.88 | 485.54 | 585.3
0.42 | 0.010902 | 104.86 | 490.73 | 594
0.43 | 0.011231 | 106.05 | 495.79 | 602.6
0.44 | 0.011543 | 107.17 | 500.64 | 610.6
0.45 | 0.011908 | 108.28 | 505.32 | 618.1
0.46 | 0.012285 | 109.45 | 509.79 | 625.2
0.47 | 0.012638 | 110.56 | 514.11 | 632.5
0.48 | 0.013055 | 111.78 | 518.34 | 639.1
0.49 | 0.013483 | 112.92 | 522.43 | 645.3
0.5 | 0.013973 | 114.05 | 526.3 | 651.7
0.51 | 0.014429 | 115.2 | 530.14 | 657.3
0.52 | 0.014985 | 116.43 | 533.87 | 663.1
0.53 | 0.015554 | 117.59 | 537.51 | 668.2
0.54 | 0.01611 | 118.85 | 541.01 | 673.3
0.55 | 0.016664 | 120.12 | 544.31 | 678
0.56 | 0.01728 | 121.24 | 547.7 | 682.7
0.57 | 0.017967 | 122.64 | 550.92 | 687.2
0.58 | 0.018582 | 123.86 | 553.98 | 690.9
0.59 | 0.019382 | 125.13 | 557.04 | 694.8
0.6 | 0.020139 | 126.49 | 559.88 | 698.5
0.61 | 0.020921 | 127.65 | 562.81 | 702.1
0.62 | 0.021596 | 129.1 | 565.51 | 705.1
0.63 | 0.022443 | 130.43 | 568.16 | 708
0.64 | 0.023282 | 131.76 | 570.5 | 710.8
0.65 | 0.02421 | 133.12 | 572.8 | 713.4
0.66 | 0.025035 | 134.4 | 575.4 | 715.7
0.67 | 0.025892 | 135.73 | 577.8 | 717.8
0.68 | 0.026881 | 137.19 | 579.8 | 719.7
0.69 | 0.027798 | 138.56 | 582 | 722
0.7 | 0.02881 | 139.75 | 584.2 | 723.4
0.71 | 0.029784 | 141.22 | 586 | 725.1
0.72 | 0.030869 | 142.5 | 587.8 | 726.5
0.73 | 0.031985 | 143.9 | 589.8 | 727.9
0.74 | 0.03294 | 145.33 | 591.4 | 729.1
0.75 | 0.033921 | 146.57 | 593 | 730.3
0.76 | 0.035056 | 148.09 | 594.6 | 731.1
0.77 | 0.036299 | 149.41 | 596.5 | 732.2
0.78 | 0.037456 | 150.77 | 597.9 | 733.1
0.79 | 0.0386 | 152.28 | 599.4 | 733.9
0.8 | 0.039681 | 153.57 | 600.8 | 734.9
0.81 | 0.041004 | 155.04 | 602.2 | 735.2
0.82 | 0.042386 | 156.45 | 603.5 | 736.1
0.83 | 0.043724 | 157.83 | 604.7 | 736.7
0.84 | 0.044784 | 159.23 | 606.3 | 737.1
0.85 | 0.046315 | 160.67 | 607.2 | 737.7
0.86 | 0.047692 | 162.19 | 608.4 | 738.1
0.87 | 0.048717 | 163.63 | 609.8 | 738.7
0.88 | 0.050417 | 165.07 | 610.7 | 738.8
0.89 | 0.051703 | 166.45 | 612 | 739.5
0.9 | 0.053354 | 167.98 | 613 | 739.9
0.91 | 0.054522 | 169.52 | 614.2 | 740.5
0.92 | 0.056218 | 170.98 | 615.4 | 740.9
0.93 | 0.05776 | 172.56 | 616.2 | 741.1
0.94 | 0.05876 | 173.89 | 617.5 | 741.3
0.95 | 0.06081 | 175.51 | 618.5 | 741.6
0.96 | 0.06229 | 176.98 | 619.6 | 741.9
0.97 | 0.06393 | 178.56 | 620.6 | 742.5
0.98 | 0.06567 | 179.99 | 621.8 | 742.7
0.99 | 0.06704 | 181.42 | 622.6 | 742.7
1 | 0.06933 | 183.02 | 623.8 | 743.1