## I-V Characteristic (mA-mm)
VDS (V) | VGS = -0.300 V | VGS = 0.100 V | VGS = 0.500 V | VGS = 0.900 V
0 | -1.8378e-05 | -0.5054 | -0.9411 | -5.356
0.01 | 0.0007276 | 7.653 | 15.657 | 12.668
0.02 | 0.0012752 | 15.14 | 32.14 | 30.507
0.03 | 0.0016924 | 22.108 | 48.56 | 48.296
0.04 | 0.0020084 | 28.537 | 64.98 | 66.2
0.05 | 0.002258 | 34.341 | 81.19 | 83.81
0.06 | 0.0024559 | 39.638 | 97.58 | 101.68
0.07 | 0.0026267 | 44.381 | 113.49 | 119.08
0.08 | 0.002772 | 48.513 | 129.15 | 136.23
0.09 | 0.0029011 | 52.256 | 144.8 | 153.49
0.1 | 0.0030254 | 55.519 | 160.07 | 170.4
0.11 | 0.0031414 | 58.12 | 175.62 | 187.61
0.12 | 0.0032558 | 60.77 | 190.37 | 204.18
0.13 | 0.0033661 | 63 | 205.02 | 220.65
0.14 | 0.003471 | 65.02 | 219.47 | 237
0.15 | 0.0035913 | 66.84 | 233.59 | 253.09
0.16 | 0.0037032 | 68.39 | 247.56 | 269.24
0.17 | 0.0038337 | 69.81 | 261.02 | 284.79
0.18 | 0.0039322 | 71.07 | 274.12 | 300.1
0.19 | 0.0040529 | 72.34 | 287.13 | 315.51
0.2 | 0.0041873 | 73.45 | 299.82 | 330.69
0.21 | 0.0042927 | 74.54 | 311.97 | 345.32
0.22 | 0.0044332 | 75.48 | 323.72 | 359.76
0.23 | 0.0045617 | 76.58 | 335.3 | 374.2
0.24 | 0.0047006 | 77.6 | 346.45 | 388.15
0.25 | 0.004847 | 78.7 | 357.15 | 402.05
0.26 | 0.0049948 | 79.87 | 367.33 | 415.3
0.27 | 0.0051291 | 80.99 | 377.32 | 428.59
0.28 | 0.0052705 | 82.3 | 386.87 | 441.52
0.29 | 0.0054187 | 83.6 | 395.93 | 453.92
0.3 | 0.0055724 | 84.75 | 404.86 | 466.5
0.31 | 0.005683 | 86.13 | 413.31 | 478.52
0.32 | 0.005832 | 87.23 | 421.34 | 490.11
0.33 | 0.006035 | 88.42 | 429.08 | 501.61
0.34 | 0.006193 | 89.49 | 436.53 | 512.89
0.35 | 0.006388 | 90.68 | 443.62 | 523.7
0.36 | 0.006564 | 91.65 | 450.46 | 534.25
0.37 | 0.006762 | 92.78 | 456.79 | 544.37
0.38 | 0.006947 | 93.88 | 463.03 | 554.33
0.39 | 0.007148 | 94.92 | 468.88 | 563.95
0.4 | 0.007343 | 96.09 | 474.51 | 573.1
0.41 | 0.007565 | 96.95 | 479.91 | 582
0.42 | 0.007775 | 98.09 | 485.03 | 590.6
0.43 | 0.007956 | 99.16 | 489.98 | 598.8
0.44 | 0.008217 | 100.28 | 494.78 | 606.8
0.45 | 0.008447 | 101.42 | 499.32 | 614.3
0.46 | 0.008725 | 102.38 | 503.7 | 621.8
0.47 | 0.008988 | 103.5 | 507.98 | 628.7
0.48 | 0.009269 | 104.51 | 512.14 | 635.7
0.49 | 0.009585 | 105.71 | 516.1 | 641.9
0.5 | 0.009885 | 106.77 | 519.98 | 648.1
0.51 | 0.010238 | 107.79 | 523.8 | 653.7
0.52 | 0.010543 | 109.04 | 527.45 | 659.4
0.53 | 0.010912 | 110.18 | 530.95 | 664.5
0.54 | 0.011245 | 111.3 | 534.38 | 669.7
0.55 | 0.011698 | 112.4 | 537.73 | 674.4
0.56 | 0.012131 | 113.65 | 541.01 | 679.2
0.57 | 0.012574 | 114.86 | 544.2 | 683.6
0.58 | 0.01303 | 116.03 | 547.12 | 687.3
0.59 | 0.013536 | 117.31 | 550.18 | 690.9
0.6 | 0.014042 | 118.45 | 553.05 | 694.8
0.61 | 0.014499 | 119.67 | 555.79 | 698.2
0.62 | 0.015028 | 121.06 | 558.54 | 701.2
0.63 | 0.015572 | 122.22 | 561.11 | 704.4
0.64 | 0.016176 | 123.58 | 563.66 | 706.8
0.65 | 0.016701 | 124.78 | 566.07 | 709.3
0.66 | 0.017341 | 126.11 | 568.36 | 711.9
0.67 | 0.017909 | 127.41 | 570.3 | 713.9
0.68 | 0.018635 | 128.7 | 572.7 | 715.8
0.69 | 0.019204 | 129.91 | 574.8 | 717.6
0.7 | 0.019847 | 131.19 | 576.6 | 719.2
0.71 | 0.020489 | 132.44 | 578.6 | 720.8
0.72 | 0.021147 | 133.89 | 580.5 | 722.1
0.73 | 0.021917 | 135.12 | 582.2 | 723.6
0.74 | 0.022672 | 136.27 | 584 | 724.5
0.75 | 0.023411 | 137.71 | 585.5 | 725.7
0.76 | 0.024078 | 139.02 | 587.4 | 726.7
0.77 | 0.024932 | 140.31 | 588.7 | 727.5
0.78 | 0.025698 | 141.72 | 590.6 | 728.3
0.79 | 0.026511 | 142.86 | 591.8 | 729.1
0.8 | 0.027273 | 144.33 | 593.2 | 729.9
0.81 | 0.028156 | 145.67 | 594.3 | 730.6
0.82 | 0.028954 | 147.05 | 595.8 | 731.5
0.83 | 0.029755 | 148.37 | 597.4 | 731.7
0.84 | 0.030721 | 149.67 | 598.4 | 732.2
0.85 | 0.031494 | 151.1 | 599.5 | 732.9
0.86 | 0.03254 | 152.52 | 600.7 | 733.1
0.87 | 0.03337 | 153.93 | 602 | 733.8
0.88 | 0.034378 | 155.23 | 603.1 | 734.1
0.89 | 0.035357 | 156.59 | 604.2 | 734.3
0.9 | 0.036258 | 158.11 | 605.3 | 734.9
0.91 | 0.037244 | 159.47 | 606.5 | 735.1
0.92 | 0.038494 | 161.06 | 607.4 | 735.5
0.93 | 0.039508 | 162.31 | 608.3 | 735.6
0.94 | 0.040346 | 163.81 | 609.4 | 736.1
0.95 | 0.041488 | 165.3 | 610.6 | 736.3
0.96 | 0.042532 | 166.74 | 611.7 | 736.7
0.97 | 0.043861 | 168.2 | 612.6 | 737.3
0.98 | 0.044746 | 169.6 | 613.6 | 737.3
0.99 | 0.046069 | 171.12 | 614.6 | 737.7
1 | 0.047094 | 172.57 | 615.6 | 737.9