## I-V Characteristic (mA-mm)
VDS (V) | VGS = -0.300 V | VGS = 0.100 V | VGS = 0.500 V | VGS = 0.900 V
0 | -2.3741e-05 | -0.4285 | -1.0475 | -5.489
0.01 | 0.0006747 | 7.553 | 15.463 | 12.782
0.02 | 0.0011909 | 14.985 | 32.248 | 30.391
0.03 | 0.0015751 | 21.838 | 48.535 | 48.194
0.04 | 0.0018717 | 28.322 | 65.2 | 66.14
0.05 | 0.0020966 | 34.033 | 81.32 | 83.68
0.06 | 0.0022919 | 39.181 | 97.16 | 101.3
0.07 | 0.0024477 | 43.867 | 113.27 | 118.76
0.08 | 0.0025899 | 48.017 | 129.05 | 136.27
0.09 | 0.0027061 | 51.642 | 144.71 | 153.3
0.1 | 0.0028279 | 54.834 | 159.89 | 170.34
0.11 | 0.0029302 | 57.46 | 175.26 | 187.26
0.12 | 0.0030287 | 59.99 | 190.18 | 203.8
0.13 | 0.0031403 | 62.16 | 204.9 | 220.61
0.14 | 0.0032367 | 64.16 | 219.19 | 236.77
0.15 | 0.0033338 | 65.82 | 233.58 | 252.87
0.16 | 0.0034456 | 67.38 | 247.16 | 268.81
0.17 | 0.0035521 | 68.79 | 260.69 | 284.77
0.18 | 0.0036658 | 70.03 | 274.15 | 299.9
0.19 | 0.0037666 | 71.24 | 286.93 | 315.37
0.2 | 0.0038882 | 72.3 | 299.33 | 330.49
0.21 | 0.0040045 | 73.38 | 311.59 | 345.19
0.22 | 0.0041146 | 74.34 | 323.43 | 359.84
0.23 | 0.0042451 | 75.36 | 334.97 | 374.17
0.24 | 0.0043592 | 76.32 | 345.91 | 388.11
0.25 | 0.0045014 | 77.42 | 356.67 | 401.77
0.26 | 0.0046196 | 78.56 | 366.89 | 415.16
0.27 | 0.004762 | 79.69 | 376.85 | 428.79
0.28 | 0.0048947 | 80.95 | 386.36 | 441.41
0.29 | 0.005027 | 82.02 | 395.61 | 454.05
0.3 | 0.0051777 | 83.38 | 404.27 | 466.57
0.31 | 0.0053232 | 84.61 | 412.75 | 478.71
0.32 | 0.005462 | 85.69 | 420.89 | 490.33
0.33 | 0.0056366 | 86.94 | 428.66 | 501.91
0.34 | 0.005694 | 87.98 | 435.99 | 513.21
0.35 | 0.005878 | 89.19 | 443.02 | 523.91
0.36 | 0.006038 | 90.22 | 449.86 | 534.65
0.37 | 0.006242 | 91.34 | 456.37 | 544.79
0.38 | 0.006415 | 92.34 | 462.38 | 554.73
0.39 | 0.006617 | 93.44 | 468.22 | 564.39
0.4 | 0.006793 | 94.52 | 473.94 | 573.5
0.41 | 0.006997 | 95.61 | 479.4 | 582.4
0.42 | 0.007194 | 96.59 | 484.43 | 591
0.43 | 0.007374 | 97.63 | 489.38 | 599.9
0.44 | 0.007623 | 98.67 | 494.21 | 607.4
0.45 | 0.00786 | 99.84 | 498.82 | 615.2
0.46 | 0.008101 | 100.8 | 503.15 | 622.7
0.47 | 0.008311 | 101.99 | 507.4 | 629.7
0.48 | 0.008561 | 102.99 | 511.63 | 636.1
0.49 | 0.008867 | 104.18 | 515.69 | 642.7
0.5 | 0.009192 | 105.23 | 519.55 | 648.9
0.51 | 0.00947 | 106.39 | 523.28 | 654.8
0.52 | 0.009807 | 107.49 | 527.02 | 660.5
0.53 | 0.010146 | 108.61 | 530.63 | 665.8
0.54 | 0.010496 | 109.77 | 534 | 670.9
0.55 | 0.010896 | 111.02 | 537.4 | 675.4
0.56 | 0.011303 | 112.12 | 540.62 | 680.4
0.57 | 0.011706 | 113.24 | 543.83 | 684.4
0.58 | 0.012119 | 114.52 | 546.87 | 688.6
0.59 | 0.01258 | 115.75 | 549.86 | 692.4
0.6 | 0.013065 | 116.95 | 552.69 | 696.2
0.61 | 0.013561 | 118.28 | 555.52 | 699.2
0.62 | 0.014022 | 119.37 | 558.2 | 702.4
0.63 | 0.014574 | 120.74 | 560.82 | 705.3
0.64 | 0.015054 | 121.98 | 563.33 | 708
0.65 | 0.015552 | 123.32 | 565.74 | 710.6
0.66 | 0.016162 | 124.63 | 568.09 | 713
0.67 | 0.016737 | 125.83 | 570.1 | 715.1
0.68 | 0.017348 | 127.21 | 572.3 | 717
0.69 | 0.017877 | 128.41 | 574.6 | 718.8
0.7 | 0.018514 | 129.77 | 576.6 | 720.4
0.71 | 0.019158 | 131.03 | 578.4 | 721.8
0.72 | 0.019787 | 132.3 | 580.2 | 723.5
0.73 | 0.02047 | 133.68 | 582.1 | 724.7
0.74 | 0.021036 | 134.97 | 583.7 | 725.7
0.75 | 0.021808 | 136.3 | 585.4 | 726.7
0.76 | 0.022444 | 137.51 | 587.2 | 727.7
0.77 | 0.023226 | 138.87 | 588.5 | 728.7
0.78 | 0.023986 | 140.19 | 590 | 729.2
0.79 | 0.024722 | 141.58 | 591.4 | 729.9
0.8 | 0.025438 | 142.93 | 593 | 730.9
0.81 | 0.026264 | 144.19 | 594 | 731.5
0.82 | 0.027077 | 145.6 | 595.8 | 732.2
0.83 | 0.027845 | 146.93 | 597 | 732.9
0.84 | 0.028721 | 148.41 | 598.2 | 733.1
0.85 | 0.029542 | 149.58 | 599.4 | 733.8
0.86 | 0.030407 | 150.97 | 600.4 | 734.3
0.87 | 0.031206 | 152.44 | 601.5 | 734.7
0.88 | 0.032133 | 153.78 | 602.6 | 735.1
0.89 | 0.033066 | 155.24 | 603.8 | 735.1
0.9 | 0.034105 | 156.51 | 605.1 | 735.5
0.91 | 0.034981 | 158.03 | 606.3 | 736.1
0.92 | 0.036057 | 159.55 | 607.1 | 736.3
0.93 | 0.036993 | 160.98 | 608.3 | 736.7
0.94 | 0.0378 | 162.46 | 609 | 737
0.95 | 0.039009 | 163.75 | 610.3 | 737.1
0.96 | 0.040023 | 165.25 | 611.5 | 737.7
0.97 | 0.041287 | 166.71 | 612.2 | 737.5
0.98 | 0.042098 | 168.16 | 613.5 | 738.1
0.99 | 0.043338 | 169.64 | 614.3 | 738.3
1 | 0.04448 | 171.01 | 615.4 | 738.6