## I-V Characteristic (mA-mm)
VDS (V) | VGS = -0.300 V | VGS = 0.100 V | VGS = 0.500 V | VGS = 0.900 V
0 | -2.2675e-05 | -0.5271 | -1.0168 | -5.564
0.01 | 0.0006988 | 7.614 | 15.59 | 12.843
0.02 | 0.0012322 | 15.134 | 32.318 | 30.591
0.03 | 0.0016287 | 22.125 | 48.699 | 48.447
0.04 | 0.0019352 | 28.575 | 65.42 | 66.54
0.05 | 0.0021743 | 34.352 | 81.49 | 84.15
0.06 | 0.0023644 | 39.622 | 97.63 | 101.76
0.07 | 0.0025321 | 44.396 | 113.81 | 119.32
0.08 | 0.0026701 | 48.555 | 129.5 | 136.87
0.09 | 0.0027895 | 52.24 | 145.22 | 153.89
0.1 | 0.0029079 | 55.494 | 160.66 | 171.02
0.11 | 0.0030201 | 58.06 | 175.95 | 188.1
0.12 | 0.0031208 | 60.65 | 190.84 | 204.93
0.13 | 0.0032364 | 62.96 | 205.77 | 221.41
0.14 | 0.0033316 | 64.85 | 220.06 | 237.85
0.15 | 0.0034434 | 66.72 | 234.28 | 254.09
0.16 | 0.0035502 | 68.24 | 248.2 | 270.02
0.17 | 0.0036627 | 69.7 | 261.67 | 286.04
0.18 | 0.00378 | 70.97 | 275.01 | 301.32
0.19 | 0.003885 | 72.13 | 287.88 | 316.65
0.2 | 0.0039999 | 73.25 | 300.46 | 331.75
0.21 | 0.0041224 | 74.25 | 312.69 | 346.43
0.22 | 0.0042363 | 75.28 | 324.4 | 361.27
0.23 | 0.0043694 | 76.32 | 336.05 | 375.43
0.24 | 0.0044924 | 77.39 | 347.09 | 389.51
0.25 | 0.0046188 | 78.44 | 357.68 | 403.27
0.26 | 0.0047414 | 79.56 | 367.99 | 416.73
0.27 | 0.0048818 | 80.79 | 378.05 | 430.09
0.28 | 0.0050232 | 81.86 | 387.55 | 443
0.29 | 0.0051452 | 83.18 | 396.63 | 455.57
0.3 | 0.005317 | 84.38 | 405.44 | 467.92
0.31 | 0.0054622 | 85.61 | 413.96 | 480.36
0.32 | 0.0056089 | 86.89 | 422 | 491.89
0.33 | 0.00571 | 87.83 | 429.73 | 503.43
0.34 | 0.005891 | 89.12 | 437.11 | 514.61
0.35 | 0.006062 | 90.16 | 444.2 | 525.34
0.36 | 0.006238 | 91.38 | 450.98 | 536.2
0.37 | 0.006418 | 92.41 | 457.37 | 546.26
0.38 | 0.0066 | 93.49 | 463.53 | 556.07
0.39 | 0.006781 | 94.53 | 469.38 | 565.75
0.4 | 0.006958 | 95.67 | 475.01 | 575
0.41 | 0.00717 | 96.63 | 480.37 | 584
0.42 | 0.007377 | 97.61 | 485.54 | 592.4
0.43 | 0.007599 | 98.75 | 490.52 | 600.7
0.44 | 0.007803 | 99.8 | 495.33 | 608.6
0.45 | 0.008039 | 100.86 | 499.92 | 616.4
0.46 | 0.008275 | 102.01 | 504.29 | 623.4
0.47 | 0.008477 | 102.91 | 508.61 | 630.5
0.48 | 0.008761 | 104.08 | 512.81 | 637.3
0.49 | 0.009042 | 105.18 | 516.77 | 643.9
0.5 | 0.009338 | 106.25 | 520.73 | 649.8
0.51 | 0.00963 | 107.47 | 524.46 | 655.7
0.52 | 0.009982 | 108.5 | 528.17 | 661.3
0.53 | 0.010315 | 109.73 | 531.73 | 666.5
0.54 | 0.010715 | 110.88 | 535.21 | 671.7
0.55 | 0.011071 | 112.04 | 538.6 | 676.3
0.56 | 0.011453 | 113.2 | 541.86 | 680.8
0.57 | 0.011902 | 114.34 | 545 | 685.2
0.58 | 0.01228 | 115.59 | 548.05 | 689.2
0.59 | 0.012753 | 116.83 | 551.05 | 693
0.6 | 0.013245 | 118.07 | 553.91 | 696.4
0.61 | 0.013731 | 119.19 | 556.74 | 699.9
0.62 | 0.014159 | 120.51 | 559.4 | 702.8
0.63 | 0.014721 | 121.9 | 562.05 | 705.8
0.64 | 0.015315 | 123.07 | 564.61 | 708.4
0.65 | 0.015776 | 124.5 | 566.91 | 711.2
0.66 | 0.016294 | 125.59 | 569.3 | 713.3
0.67 | 0.016899 | 126.91 | 571.2 | 715.4
0.68 | 0.017486 | 128.25 | 573.6 | 717.2
0.69 | 0.018025 | 129.54 | 575.7 | 719.2
0.7 | 0.01874 | 130.84 | 577.8 | 720.8
0.71 | 0.019423 | 132.08 | 579.6 | 722.1
0.72 | 0.020058 | 133.4 | 581.4 | 723.6
0.73 | 0.02057 | 134.74 | 583.2 | 724.7
0.74 | 0.0213 | 136.03 | 585 | 725.9
0.75 | 0.021949 | 137.26 | 586.6 | 727
0.76 | 0.022682 | 138.58 | 588.2 | 728.1
0.77 | 0.023359 | 139.95 | 589.8 | 728.7
0.78 | 0.024182 | 141.26 | 591.4 | 729.5
0.79 | 0.024855 | 142.66 | 592.8 | 730.3
0.8 | 0.025498 | 143.8 | 594.2 | 731.3
0.81 | 0.026379 | 145.31 | 595.1 | 731.5
0.82 | 0.027153 | 146.65 | 596.6 | 732.3
0.83 | 0.028027 | 148.03 | 597.8 | 732.9
0.84 | 0.02883 | 149.38 | 599.4 | 733.5
0.85 | 0.029713 | 150.65 | 600.4 | 733.8
0.86 | 0.030497 | 152.12 | 601.4 | 734.1
0.87 | 0.0313 | 153.48 | 602.8 | 734.7
0.88 | 0.032255 | 154.93 | 603.8 | 735.1
0.89 | 0.033227 | 156.22 | 604.7 | 735.5
0.9 | 0.034083 | 157.67 | 606.3 | 735.6
0.91 | 0.034932 | 159.12 | 607.1 | 736.1
0.92 | 0.03599 | 160.5 | 608.3 | 736.5
0.93 | 0.037039 | 162.03 | 609.5 | 736.7
0.94 | 0.037924 | 163.33 | 610.2 | 737.3
0.95 | 0.038936 | 164.87 | 611.1 | 737.5
0.96 | 0.04006 | 166.38 | 612.2 | 737.7
0.97 | 0.041186 | 167.78 | 613.5 | 738.1
0.98 | 0.042026 | 169.28 | 614.4 | 738.3
0.99 | 0.043147 | 170.56 | 615.4 | 738.3
1 | 0.044349 | 172.14 | 616.2 | 738.4