## I-V Characteristic (mA-mm)
VDS (V) | VGS = -0.300 V | VGS = 0.100 V | VGS = 0.500 V | VGS = 0.900 V
0 | -2.2215e-05 | -0.51734 | -1.0578 | -5.183
0.01 | 0.0007506 | 7.614 | 15.843 | 12.786
0.02 | 0.0013195 | 15.254 | 32.226 | 30.747
0.03 | 0.001746 | 22.227 | 48.733 | 48.583
0.04 | 0.0020799 | 28.739 | 65.26 | 66.54
0.05 | 0.0023324 | 34.581 | 81.55 | 84.34
0.06 | 0.0025392 | 39.886 | 97.91 | 101.76
0.07 | 0.0027131 | 44.66 | 113.68 | 119.67
0.08 | 0.0028641 | 48.908 | 129.69 | 136.91
0.09 | 0.0030022 | 52.599 | 145.27 | 154.19
0.1 | 0.0031243 | 55.92 | 160.67 | 171.13
0.11 | 0.003245 | 58.56 | 176.07 | 188.13
0.12 | 0.003359 | 61.18 | 191.16 | 205.35
0.13 | 0.00347 | 63.43 | 205.86 | 221.58
0.14 | 0.0035952 | 65.52 | 220.23 | 237.87
0.15 | 0.0037239 | 67.27 | 234.5 | 254.34
0.16 | 0.0038515 | 68.87 | 248.44 | 270.09
0.17 | 0.0039689 | 70.35 | 262.1 | 286.01
0.18 | 0.0040852 | 71.53 | 275.16 | 301.32
0.19 | 0.0042206 | 72.83 | 288.3 | 316.88
0.2 | 0.004335 | 73.95 | 300.88 | 331.76
0.21 | 0.0044749 | 75.02 | 312.88 | 346.71
0.22 | 0.0045928 | 76.1 | 324.98 | 361.31
0.23 | 0.0047308 | 77.06 | 336.53 | 375.66
0.24 | 0.0048796 | 78.19 | 347.46 | 389.61
0.25 | 0.0050309 | 79.24 | 358.16 | 403.45
0.26 | 0.0051783 | 80.41 | 368.59 | 417.2
0.27 | 0.0053144 | 81.6 | 378.57 | 430.23
0.28 | 0.0054732 | 82.89 | 388.01 | 443.08
0.29 | 0.0056261 | 84.11 | 397.22 | 455.89
0.3 | 0.005687 | 85.35 | 406.04 | 468.05
0.31 | 0.005861 | 86.65 | 414.54 | 480.32
0.32 | 0.006051 | 87.62 | 422.51 | 492
0.33 | 0.006231 | 88.97 | 430.38 | 503.59
0.34 | 0.006391 | 90.1 | 437.81 | 514.67
0.35 | 0.006593 | 91.24 | 444.76 | 525.47
0.36 | 0.006794 | 92.36 | 451.62 | 536.13
0.37 | 0.006978 | 93.33 | 458.07 | 546.36
0.38 | 0.007163 | 94.52 | 464.24 | 556.19
0.39 | 0.007381 | 95.65 | 470.02 | 565.67
0.4 | 0.007584 | 96.64 | 475.7 | 575
0.41 | 0.007787 | 97.72 | 481.09 | 584
0.42 | 0.008027 | 98.75 | 486.26 | 592.6
0.43 | 0.008243 | 99.82 | 491.17 | 600.6
0.44 | 0.008504 | 100.86 | 495.96 | 608.6
0.45 | 0.008733 | 102.08 | 500.57 | 616.4
0.46 | 0.009033 | 102.93 | 505.07 | 623.6
0.47 | 0.009285 | 104.14 | 509.35 | 630.7
0.48 | 0.009605 | 105.25 | 513.45 | 637.3
0.49 | 0.009876 | 106.33 | 517.56 | 643.7
0.5 | 0.010217 | 107.5 | 521.43 | 650
0.51 | 0.010548 | 108.49 | 525.25 | 655.7
0.52 | 0.010902 | 109.74 | 528.89 | 661.4
0.53 | 0.011293 | 110.96 | 532.5 | 666.5
0.54 | 0.011687 | 112.03 | 536.02 | 671.7
0.55 | 0.012094 | 113.32 | 539.31 | 676.4
0.56 | 0.0125 | 114.43 | 542.59 | 681
0.57 | 0.013025 | 115.69 | 545.78 | 685.1
0.58 | 0.0135 | 116.91 | 548.9 | 689.4
0.59 | 0.014032 | 118.23 | 551.87 | 693
0.6 | 0.014554 | 119.3 | 554.72 | 696.6
0.61 | 0.015074 | 120.62 | 557.52 | 700
0.62 | 0.015607 | 121.96 | 560.21 | 703.2
0.63 | 0.016204 | 123.22 | 562.89 | 706
0.64 | 0.016798 | 124.56 | 565.3 | 708.7
0.65 | 0.017427 | 125.69 | 567.83 | 711.2
0.66 | 0.018005 | 127.11 | 569.8 | 713.3
0.67 | 0.018609 | 128.34 | 572.3 | 715.7
0.68 | 0.019283 | 129.73 | 574.4 | 717.6
0.69 | 0.019934 | 131.1 | 576.6 | 719.2
0.7 | 0.020708 | 132.25 | 578.6 | 721
0.71 | 0.021335 | 133.64 | 580.2 | 722.5
0.72 | 0.022007 | 134.96 | 582.2 | 724
0.73 | 0.02277 | 136.27 | 584.2 | 725.3
0.74 | 0.023435 | 137.55 | 585.8 | 726
0.75 | 0.024257 | 138.87 | 587.8 | 727.4
0.76 | 0.025099 | 140.27 | 589.4 | 728.3
0.77 | 0.025903 | 141.54 | 590.8 | 729.1
0.78 | 0.026555 | 142.94 | 592.5 | 730.1
0.79 | 0.027481 | 144.14 | 593.8 | 730.9
0.8 | 0.028307 | 145.54 | 595 | 731.5
0.81 | 0.029138 | 146.94 | 596.5 | 732
0.82 | 0.030092 | 148.28 | 597.8 | 732.9
0.83 | 0.031022 | 149.79 | 599 | 733.5
0.84 | 0.031945 | 151.04 | 600.2 | 734.1
0.85 | 0.032718 | 152.52 | 601.4 | 734.3
0.86 | 0.033779 | 153.87 | 602.6 | 734.9
0.87 | 0.03472 | 155.29 | 603.8 | 735.3
0.88 | 0.035805 | 156.72 | 605.1 | 735.5
0.89 | 0.0367 | 158.09 | 606.3 | 736.1
0.9 | 0.037783 | 159.56 | 607.3 | 736.3
0.91 | 0.038702 | 161.02 | 608.3 | 736.7
0.92 | 0.039871 | 162.46 | 609.5 | 737.3
0.93 | 0.040938 | 163.79 | 610.3 | 737.5
0.94 | 0.042112 | 165.36 | 611.5 | 737.5
0.95 | 0.043108 | 166.77 | 612.6 | 738.1
0.96 | 0.044086 | 168.27 | 613.5 | 738.3
0.97 | 0.045344 | 169.86 | 614.5 | 738.6
0.98 | 0.046634 | 171 | 615.4 | 738.7
0.99 | 0.047931 | 172.6 | 616.6 | 739.1
1 | 0.049029 | 174.11 | 617.4 | 739.3