## I-V Characteristic (mA-mm)
VDS (V) | VGS = -0.300 V | VGS = 0.100 V | VGS = 0.500 V | VGS = 0.900 V
0 | -2.0881e-05 | -0.5448 | -1.0939 | -5.524
0.01 | 0.0007152 | 7.617 | 15.873 | 12.881
0.02 | 0.0012552 | 15.277 | 32.26 | 30.594
0.03 | 0.0016606 | 22.194 | 48.717 | 48.395
0.04 | 0.0019726 | 28.677 | 65.18 | 66.45
0.05 | 0.0022131 | 34.523 | 81.55 | 84.06
0.06 | 0.0024107 | 39.768 | 97.63 | 101.72
0.07 | 0.0025744 | 44.574 | 113.65 | 119.11
0.08 | 0.0027218 | 48.768 | 129.67 | 136.75
0.09 | 0.0028437 | 52.483 | 145.14 | 153.84
0.1 | 0.002961 | 55.746 | 160.48 | 170.88
0.11 | 0.0030752 | 58.4 | 175.85 | 187.91
0.12 | 0.0031718 | 60.99 | 190.68 | 204.71
0.13 | 0.0032907 | 63.26 | 205.67 | 221.33
0.14 | 0.0033928 | 65.22 | 219.84 | 237.58
0.15 | 0.0034977 | 67.06 | 234.16 | 253.77
0.16 | 0.0036051 | 68.64 | 248.06 | 269.74
0.17 | 0.0037098 | 70.05 | 261.56 | 285.74
0.18 | 0.0038327 | 71.31 | 274.76 | 300.98
0.19 | 0.0039423 | 72.49 | 287.84 | 316.48
0.2 | 0.004066 | 73.59 | 300.34 | 331.56
0.21 | 0.0041769 | 74.66 | 312.48 | 346.21
0.22 | 0.0042909 | 75.66 | 324.53 | 361.03
0.23 | 0.004432 | 76.54 | 336.04 | 375.3
0.24 | 0.0045587 | 77.72 | 347.01 | 389.26
0.25 | 0.0046985 | 78.81 | 357.68 | 403.06
0.26 | 0.0048276 | 79.93 | 367.99 | 416.52
0.27 | 0.0049623 | 81.21 | 378.15 | 429.97
0.28 | 0.0051074 | 82.26 | 387.51 | 442.79
0.29 | 0.0052335 | 83.57 | 396.73 | 455.44
0.3 | 0.0053908 | 84.82 | 405.54 | 467.83
0.31 | 0.0055334 | 86.01 | 413.95 | 480.16
0.32 | 0.0056887 | 87.27 | 422.03 | 491.73
0.33 | 0.005758 | 88.42 | 429.89 | 503.4
0.34 | 0.005941 | 89.53 | 437.28 | 514.5
0.35 | 0.006101 | 90.61 | 444.3 | 525.34
0.36 | 0.006278 | 91.75 | 451.17 | 536.11
0.37 | 0.006472 | 92.76 | 457.65 | 546.23
0.38 | 0.006669 | 93.88 | 463.79 | 556.15
0.39 | 0.006856 | 94.92 | 469.62 | 565.7
0.4 | 0.007023 | 96.01 | 475.3 | 574.8
0.41 | 0.00725 | 97.13 | 480.7 | 583.7
0.42 | 0.007463 | 98.07 | 485.89 | 592.6
0.43 | 0.007681 | 99.2 | 490.81 | 600.6
0.44 | 0.007891 | 100.26 | 495.62 | 608.6
0.45 | 0.008147 | 101.36 | 500.26 | 616.4
0.46 | 0.008391 | 102.42 | 504.67 | 623.8
0.47 | 0.008626 | 103.39 | 508.98 | 630.9
0.48 | 0.008895 | 104.56 | 513.13 | 637.7
0.49 | 0.009191 | 105.69 | 517.17 | 643.9
0.5 | 0.009504 | 106.85 | 521.07 | 650.1
0.51 | 0.009796 | 107.81 | 524.85 | 655.7
0.52 | 0.01014 | 109.02 | 528.51 | 661.7
0.53 | 0.010469 | 110.17 | 532.15 | 666.7
0.54 | 0.010904 | 111.32 | 535.58 | 671.7
0.55 | 0.011297 | 112.54 | 538.89 | 676.6
0.56 | 0.011713 | 113.61 | 542.15 | 681
0.57 | 0.012131 | 114.88 | 545.38 | 685.6
0.58 | 0.012528 | 116.11 | 548.42 | 689.8
0.59 | 0.013014 | 117.33 | 551.45 | 693.2
0.6 | 0.013493 | 118.69 | 554.21 | 696.8
0.61 | 0.013973 | 119.78 | 557.03 | 700.2
0.62 | 0.014466 | 121.14 | 559.71 | 703.3
0.63 | 0.014984 | 122.38 | 562.37 | 706.4
0.64 | 0.015586 | 123.66 | 564.89 | 709.1
0.65 | 0.016099 | 124.94 | 567.32 | 711.4
0.66 | 0.016713 | 126.18 | 569.65 | 714
0.67 | 0.01725 | 127.46 | 571.8 | 716
0.68 | 0.017885 | 128.73 | 573.9 | 718.1
0.69 | 0.018411 | 130.1 | 575.8 | 719.6
0.7 | 0.019132 | 131.26 | 577.8 | 721.2
0.71 | 0.019745 | 132.64 | 579.8 | 722.8
0.72 | 0.020485 | 134 | 581.8 | 724.2
0.73 | 0.021161 | 135.24 | 583.7 | 725.3
0.74 | 0.021737 | 136.67 | 585.3 | 726.5
0.75 | 0.022441 | 137.79 | 587.2 | 727.5
0.76 | 0.023164 | 139.16 | 588.6 | 728.3
0.77 | 0.023949 | 140.47 | 589.9 | 729.5
0.78 | 0.024652 | 141.82 | 591.4 | 730.3
0.79 | 0.025478 | 143.06 | 593 | 731.3
0.8 | 0.026153 | 144.44 | 594.3 | 731.6
0.81 | 0.026998 | 145.79 | 595.6 | 732.2
0.82 | 0.027758 | 147.11 | 597.4 | 733.1
0.83 | 0.028681 | 148.54 | 598.4 | 733.5
0.84 | 0.029461 | 149.74 | 599.4 | 734.1
0.85 | 0.030327 | 151.26 | 600.7 | 734.9
0.86 | 0.031208 | 152.66 | 601.8 | 734.9
0.87 | 0.03204 | 154.01 | 603 | 735.5
0.88 | 0.033017 | 155.6 | 604.2 | 735.9
0.89 | 0.034048 | 156.71 | 605.4 | 736.1
0.9 | 0.034905 | 158.2 | 606.3 | 736.5
0.91 | 0.03574 | 159.68 | 607.4 | 736.7
0.92 | 0.036886 | 161.06 | 608.4 | 737.1
0.93 | 0.03783 | 162.55 | 609.7 | 737.7
0.94 | 0.03884 | 163.85 | 610.6 | 737.7
0.95 | 0.039856 | 165.33 | 611.8 | 737.9
0.96 | 0.040941 | 166.79 | 612.6 | 738.3
0.97 | 0.042083 | 168.26 | 613.7 | 738.7
0.98 | 0.043078 | 169.58 | 614.6 | 738.7
0.99 | 0.044242 | 171.11 | 615.9 | 738.8
1 | 0.045368 | 172.52 | 616.6 | 739.3