## I-V Characteristic (mA-mm)
VDS (V) | VGS = -0.300 V | VGS = 0.100 V | VGS = 0.500 V | VGS = 0.900 V
0 | -2.5561e-05 | -0.516 | -0.8406 | -5.123
0.01 | 0.0007498 | 7.756 | 15.692 | 12.751
0.02 | 0.0013079 | 15.237 | 32.22 | 30.619
0.03 | 0.001733 | 22.268 | 48.758 | 48.536
0.04 | 0.0020595 | 28.816 | 65.26 | 66.46
0.05 | 0.002316 | 34.631 | 81.66 | 84.15
0.06 | 0.0025192 | 39.994 | 97.45 | 101.72
0.07 | 0.0026976 | 44.786 | 113.92 | 119.53
0.08 | 0.0028371 | 49.03 | 129.63 | 136.55
0.09 | 0.0029718 | 52.725 | 145.15 | 153.86
0.1 | 0.0030964 | 56.071 | 160.55 | 171.04
0.11 | 0.0032041 | 58.69 | 175.93 | 188.04
0.12 | 0.0033311 | 61.35 | 191.01 | 204.74
0.13 | 0.0034365 | 63.67 | 205.61 | 221.41
0.14 | 0.0035557 | 65.63 | 220.03 | 237.64
0.15 | 0.0036672 | 67.5 | 234.4 | 253.87
0.16 | 0.0037889 | 69.09 | 248.34 | 270.11
0.17 | 0.0039087 | 70.53 | 261.75 | 285.71
0.18 | 0.0040213 | 71.85 | 275.06 | 301
0.19 | 0.0041628 | 73.09 | 288.12 | 316.47
0.2 | 0.0042875 | 74.25 | 300.48 | 331.52
0.21 | 0.0044049 | 75.25 | 312.93 | 346.49
0.22 | 0.0045452 | 76.28 | 324.84 | 360.81
0.23 | 0.0046785 | 77.4 | 336.22 | 375.25
0.24 | 0.0048313 | 78.42 | 347.3 | 389.39
0.25 | 0.0049658 | 79.57 | 358.07 | 402.95
0.26 | 0.0051058 | 80.71 | 368.47 | 416.49
0.27 | 0.0052589 | 81.83 | 378.37 | 429.89
0.28 | 0.0053956 | 83.19 | 387.93 | 442.66
0.29 | 0.0055667 | 84.44 | 397.22 | 455.33
0.3 | 0.005664 | 85.71 | 406.01 | 467.92
0.31 | 0.005853 | 86.93 | 414.48 | 480
0.32 | 0.006022 | 88.09 | 422.58 | 491.6
0.33 | 0.006208 | 89.29 | 430.46 | 503.15
0.34 | 0.006377 | 90.44 | 437.87 | 514.27
0.35 | 0.006569 | 91.52 | 444.96 | 525.4
0.36 | 0.006723 | 92.6 | 451.82 | 535.76
0.37 | 0.006934 | 93.72 | 458.33 | 545.94
0.38 | 0.007118 | 94.84 | 464.44 | 555.96
0.39 | 0.007334 | 95.87 | 470.3 | 565.51
0.4 | 0.007517 | 97 | 475.99 | 574.8
0.41 | 0.00774 | 97.87 | 481.44 | 583.4
0.42 | 0.007963 | 99.17 | 486.63 | 592.6
0.43 | 0.008184 | 100.18 | 491.59 | 600.6
0.44 | 0.00841 | 101.3 | 496.43 | 608.6
0.45 | 0.008654 | 102.42 | 501.04 | 616.3
0.46 | 0.008942 | 103.36 | 505.46 | 623.4
0.47 | 0.009184 | 104.54 | 509.74 | 630.7
0.48 | 0.009506 | 105.67 | 513.95 | 637.5
0.49 | 0.00982 | 106.73 | 517.94 | 643.9
0.5 | 0.010165 | 107.85 | 521.89 | 650.1
0.51 | 0.010458 | 108.93 | 525.7 | 655.8
0.52 | 0.010811 | 110.14 | 529.35 | 661.4
0.53 | 0.011195 | 111.25 | 533.04 | 666.5
0.54 | 0.01158 | 112.46 | 536.48 | 671.7
0.55 | 0.011967 | 113.52 | 539.8 | 676.4
0.56 | 0.012432 | 114.88 | 543.09 | 681.2
0.57 | 0.012941 | 116.03 | 546.28 | 685.6
0.58 | 0.013322 | 117.29 | 549.38 | 689.8
0.59 | 0.013867 | 118.63 | 552.33 | 693.2
0.6 | 0.014395 | 119.67 | 555.23 | 697.1
0.61 | 0.014945 | 121.04 | 558.04 | 700.2
0.62 | 0.015493 | 122.28 | 560.85 | 703.2
0.63 | 0.016036 | 123.61 | 563.33 | 706.4
0.64 | 0.016633 | 124.91 | 565.93 | 709.3
0.65 | 0.017178 | 126.13 | 568.34 | 711.7
0.66 | 0.017799 | 127.46 | 570.7 | 713.9
0.67 | 0.0185 | 128.81 | 572.8 | 716
0.68 | 0.019144 | 130.12 | 575 | 718
0.69 | 0.01973 | 131.24 | 577.2 | 719.6
0.7 | 0.02042 | 132.72 | 579 | 721.6
0.71 | 0.021119 | 133.99 | 581.2 | 723
0.72 | 0.021862 | 135.29 | 582.8 | 724.2
0.73 | 0.022547 | 136.72 | 584.8 | 725.5
0.74 | 0.023377 | 137.81 | 586.6 | 726.9
0.75 | 0.024165 | 139.28 | 588.2 | 728.1
0.76 | 0.024783 | 140.61 | 589.6 | 728.7
0.77 | 0.025646 | 141.89 | 591.4 | 729.9
0.78 | 0.02648 | 143.36 | 593 | 730.6
0.79 | 0.027219 | 144.54 | 594.2 | 731.4
0.8 | 0.028008 | 145.95 | 595.8 | 731.9
0.81 | 0.028957 | 147.3 | 597 | 732.7
0.82 | 0.029751 | 148.72 | 598.2 | 733.3
0.83 | 0.030809 | 150.01 | 599.9 | 733.9
0.84 | 0.0316 | 151.38 | 600.9 | 734.7
0.85 | 0.032605 | 152.82 | 602.2 | 734.9
0.86 | 0.033455 | 154.2 | 603.5 | 735.4
0.87 | 0.0343 | 155.64 | 604.6 | 735.7
0.88 | 0.035446 | 156.93 | 605.6 | 736.3
0.89 | 0.036388 | 158.47 | 606.7 | 736.7
0.9 | 0.037437 | 159.91 | 607.8 | 736.9
0.91 | 0.038393 | 161.34 | 609 | 737.3
0.92 | 0.039457 | 162.83 | 610.1 | 737.7
0.93 | 0.040501 | 164.15 | 611 | 738.1
0.94 | 0.041542 | 165.68 | 612 | 738.3
0.95 | 0.04265 | 167.16 | 613.2 | 738.6
0.96 | 0.043949 | 168.64 | 614.2 | 738.7
0.97 | 0.045052 | 170.06 | 615.4 | 739.3
0.98 | 0.045925 | 171.49 | 616.3 | 739.5
0.99 | 0.047119 | 172.98 | 617.2 | 739.7
1 | 0.048398 | 174.55 | 618.2 | 739.9