## I-V Characteristic (mA-mm)
VDS (V) | VGS = -0.300 V | VGS = 0.100 V | VGS = 0.500 V | VGS = 0.900 V
0 | -3.0388e-05 | -0.5536 | -1.1492 | -5.2259
0.01 | 0.0008229 | 7.738 | 15.832 | 12.877
0.02 | 0.0014597 | 15.532 | 32.237 | 30.611
0.03 | 0.0019345 | 22.604 | 48.733 | 48.85
0.04 | 0.0023014 | 29.252 | 65.4 | 66.5
0.05 | 0.0025783 | 35.221 | 81.58 | 84.63
0.06 | 0.0028143 | 40.614 | 97.81 | 101.9
0.07 | 0.0030035 | 45.57 | 113.94 | 119.54
0.08 | 0.0031758 | 49.884 | 129.85 | 136.92
0.09 | 0.0033254 | 53.74 | 145.38 | 154.01
0.1 | 0.0034685 | 57.02 | 160.84 | 171.36
0.11 | 0.0036131 | 60.05 | 176.27 | 188.22
0.12 | 0.0037284 | 62.72 | 191.34 | 205
0.13 | 0.0038672 | 65.08 | 206.01 | 221.47
0.14 | 0.0039916 | 67.18 | 220.49 | 238.03
0.15 | 0.004113 | 69.03 | 234.86 | 254.28
0.16 | 0.0042604 | 70.65 | 248.52 | 270.09
0.17 | 0.0043855 | 72.13 | 262.46 | 285.89
0.18 | 0.0045335 | 73.49 | 275.56 | 301.35
0.19 | 0.004666 | 74.67 | 288.5 | 316.94
0.2 | 0.0048289 | 75.89 | 301.19 | 331.8
0.21 | 0.0049773 | 76.99 | 313.36 | 346.58
0.22 | 0.0051005 | 78.08 | 325.32 | 361.18
0.23 | 0.0052785 | 79.3 | 336.79 | 375.33
0.24 | 0.0054378 | 80.18 | 347.96 | 389.69
0.25 | 0.0055973 | 81.54 | 358.78 | 403.28
0.26 | 0.005718 | 82.67 | 369.11 | 416.65
0.27 | 0.005882 | 83.94 | 379.2 | 429.99
0.28 | 0.006071 | 85.29 | 388.79 | 442.92
0.29 | 0.006265 | 86.52 | 397.92 | 455.61
0.3 | 0.006459 | 87.81 | 406.81 | 467.86
0.31 | 0.006648 | 89.02 | 415.4 | 480.01
0.32 | 0.006852 | 90.3 | 423.5 | 491.71
0.33 | 0.007027 | 91.37 | 431.26 | 503.41
0.34 | 0.007241 | 92.61 | 438.74 | 514.32
0.35 | 0.007432 | 93.78 | 445.87 | 525.18
0.36 | 0.007652 | 94.94 | 452.78 | 535.76
0.37 | 0.007843 | 96.03 | 459.19 | 545.83
0.38 | 0.008084 | 97.03 | 465.39 | 555.87
0.39 | 0.008311 | 98.19 | 471.34 | 565.31
0.4 | 0.008522 | 99.32 | 477.03 | 574.8
0.41 | 0.008772 | 100.35 | 482.47 | 583.4
0.42 | 0.009042 | 101.5 | 487.59 | 591.8
0.43 | 0.009331 | 102.5 | 492.61 | 600.3
0.44 | 0.009568 | 103.72 | 497.52 | 608.2
0.45 | 0.00986 | 104.69 | 502.05 | 615.8
0.46 | 0.010146 | 105.89 | 506.5 | 623.2
0.47 | 0.010458 | 106.93 | 510.86 | 630
0.48 | 0.010807 | 108.01 | 515.09 | 636.6
0.49 | 0.011142 | 109.15 | 519.12 | 643.5
0.5 | 0.011483 | 110.34 | 522.95 | 649.4
0.51 | 0.011853 | 111.5 | 526.82 | 655.3
0.52 | 0.012312 | 112.58 | 530.55 | 660.7
0.53 | 0.012766 | 113.8 | 534.12 | 666.1
0.54 | 0.013285 | 115.01 | 537.6 | 671
0.55 | 0.01368 | 116.25 | 540.96 | 676
0.56 | 0.014197 | 117.57 | 544.25 | 680.4
0.57 | 0.014748 | 118.54 | 547.48 | 684.5
0.58 | 0.01527 | 120 | 550.5 | 688.8
0.59 | 0.015859 | 121.14 | 553.47 | 692.6
0.6 | 0.016436 | 122.46 | 556.41 | 696.2
0.61 | 0.017055 | 123.71 | 559.25 | 699.7
0.62 | 0.017701 | 125.07 | 561.9 | 702.7
0.63 | 0.018405 | 126.31 | 564.58 | 705.7
0.64 | 0.019037 | 127.67 | 567 | 708.4
0.65 | 0.019798 | 128.99 | 569.55 | 710.8
0.66 | 0.020404 | 130.18 | 571.8 | 713
0.67 | 0.021146 | 131.6 | 574 | 715.2
0.68 | 0.021986 | 132.94 | 575.9 | 717.2
0.69 | 0.022628 | 134.24 | 578.2 | 718.9
0.7 | 0.023389 | 135.67 | 580.4 | 720.8
0.71 | 0.024244 | 136.78 | 582.2 | 722.1
0.72 | 0.025075 | 138.19 | 584.2 | 723.6
0.73 | 0.025855 | 139.56 | 585.8 | 725.1
0.74 | 0.02678 | 140.86 | 588 | 726.1
0.75 | 0.027547 | 142.24 | 589.4 | 727.1
0.76 | 0.028509 | 143.51 | 590.9 | 727.9
0.77 | 0.029442 | 144.91 | 592.8 | 728.8
0.78 | 0.030428 | 146.28 | 594.2 | 729.9
0.79 | 0.031434 | 147.61 | 595.6 | 730.9
0.8 | 0.032227 | 148.91 | 597 | 731.5
0.81 | 0.033286 | 150.34 | 598.2 | 731.9
0.82 | 0.03427 | 151.72 | 599.4 | 732.9
0.83 | 0.035514 | 153.12 | 600.7 | 733.5
0.84 | 0.036251 | 154.52 | 602.2 | 734.1
0.85 | 0.037409 | 155.8 | 603.2 | 734.5
0.86 | 0.038521 | 157.31 | 604.4 | 734.9
0.87 | 0.039625 | 158.82 | 605.6 | 735.1
0.88 | 0.040828 | 160.2 | 606.7 | 735.9
0.89 | 0.04191 | 161.74 | 608 | 736.1
0.9 | 0.043006 | 162.99 | 609 | 736.5
0.91 | 0.044019 | 164.54 | 610.2 | 736.8
0.92 | 0.045493 | 166.01 | 611.2 | 737.3
0.93 | 0.046706 | 167.46 | 612.3 | 737.7
0.94 | 0.048011 | 168.86 | 613.5 | 737.8
0.95 | 0.049104 | 170.36 | 614.2 | 738.1
0.96 | 0.050554 | 171.88 | 615.4 | 738.5
0.97 | 0.051804 | 173.38 | 616.5 | 738.7
0.98 | 0.05295 | 174.76 | 617.5 | 738.8
0.99 | 0.054472 | 176.13 | 618.6 | 739.5
1 | 0.055828 | 177.69 | 619.7 | 739.5