## I-V Characteristic (mA-mm)
VDS (V) | VGS = -0.300 V | VGS = 0.100 V | VGS = 0.500 V | VGS = 0.900 V
0 | -4.1012e-05 | -0.5387 | -1.0922 | -5.046
0.01 | 0.0009018 | 7.813 | 15.921 | 12.843
0.02 | 0.0015989 | 15.588 | 32.335 | 31.069
0.03 | 0.0021242 | 22.84 | 48.828 | 48.757
0.04 | 0.0025294 | 29.524 | 65.58 | 67.02
0.05 | 0.0028418 | 35.538 | 81.76 | 84.49
0.06 | 0.0030986 | 41.056 | 97.99 | 102.1
0.07 | 0.0033283 | 46.063 | 114.03 | 119.83
0.08 | 0.0035171 | 50.433 | 130.14 | 136.94
0.09 | 0.0036965 | 54.341 | 145.58 | 154.4
0.1 | 0.0038482 | 57.67 | 161.1 | 171.38
0.11 | 0.0040017 | 60.81 | 176.6 | 188.42
0.12 | 0.004155 | 63.51 | 191.58 | 205.18
0.13 | 0.0042892 | 65.88 | 206.43 | 222
0.14 | 0.0044455 | 67.99 | 220.89 | 238.19
0.15 | 0.0045994 | 69.96 | 235.19 | 254.43
0.16 | 0.0047436 | 71.63 | 249.02 | 270.41
0.17 | 0.004902 | 73.13 | 262.94 | 286.07
0.18 | 0.0050575 | 74.5 | 276.07 | 301.79
0.19 | 0.0052286 | 75.84 | 289.13 | 317.12
0.2 | 0.005387 | 77.02 | 301.87 | 332.1
0.21 | 0.0055618 | 78.13 | 314.04 | 346.85
0.22 | 0.00569 | 79.33 | 326.15 | 361.23
0.23 | 0.005879 | 80.37 | 337.7 | 375.93
0.24 | 0.006064 | 81.53 | 348.86 | 389.74
0.25 | 0.006257 | 82.82 | 359.7 | 403.42
0.26 | 0.006448 | 84.08 | 369.97 | 416.97
0.27 | 0.006654 | 85.41 | 380.2 | 430.38
0.28 | 0.006855 | 86.67 | 389.81 | 443.21
0.29 | 0.007077 | 88.09 | 398.97 | 455.85
0.3 | 0.007286 | 89.33 | 407.9 | 468.16
0.31 | 0.007514 | 90.68 | 416.62 | 480.32
0.32 | 0.007723 | 91.83 | 424.64 | 492.12
0.33 | 0.007939 | 93.09 | 432.59 | 503.62
0.34 | 0.008181 | 94.33 | 440.1 | 514.73
0.35 | 0.008376 | 95.51 | 447.23 | 525.57
0.36 | 0.008646 | 96.63 | 454.16 | 535.96
0.37 | 0.008904 | 97.71 | 460.63 | 546.42
0.38 | 0.00917 | 98.9 | 466.87 | 556.2
0.39 | 0.009383 | 100.03 | 472.85 | 565.74
0.4 | 0.009689 | 101.18 | 478.57 | 574.8
0.41 | 0.009963 | 102.32 | 483.99 | 583.7
0.42 | 0.010215 | 103.25 | 489.24 | 592.6
0.43 | 0.01052 | 104.46 | 494.29 | 600.6
0.44 | 0.010837 | 105.63 | 499.16 | 608.8
0.45 | 0.011183 | 106.65 | 503.72 | 616.3
0.46 | 0.011491 | 107.82 | 508.27 | 623.8
0.47 | 0.011908 | 108.97 | 512.64 | 630.9
0.48 | 0.012257 | 110.14 | 516.87 | 637.5
0.49 | 0.012698 | 111.25 | 520.92 | 643.9
0.5 | 0.013087 | 112.46 | 524.79 | 650.1
0.51 | 0.013563 | 113.44 | 528.7 | 656
0.52 | 0.014018 | 114.77 | 532.5 | 661.5
0.53 | 0.014497 | 115.95 | 536.07 | 667
0.54 | 0.015063 | 117.23 | 539.56 | 671.8
0.55 | 0.015624 | 118.55 | 542.94 | 676.8
0.56 | 0.016253 | 119.6 | 546.35 | 681.2
0.57 | 0.01675 | 120.91 | 549.49 | 685.6
0.58 | 0.017423 | 122.24 | 552.59 | 689.8
0.59 | 0.018138 | 123.46 | 555.68 | 693.3
0.6 | 0.018827 | 124.89 | 558.55 | 697.2
0.61 | 0.019517 | 126.07 | 561.39 | 700.5
0.62 | 0.020249 | 127.41 | 564.14 | 703.4
0.63 | 0.021028 | 128.71 | 566.81 | 706.6
0.64 | 0.021715 | 130.13 | 569.31 | 709.3
0.65 | 0.022611 | 131.29 | 571.8 | 711.9
0.66 | 0.023468 | 132.7 | 574 | 714.4
0.67 | 0.024304 | 134.12 | 576.2 | 716.4
0.68 | 0.025036 | 135.46 | 578.3 | 718.5
0.69 | 0.025906 | 136.85 | 580.6 | 720.4
0.7 | 0.026854 | 138.01 | 582.8 | 722.2
0.71 | 0.02782 | 139.43 | 584.6 | 723.6
0.72 | 0.028808 | 140.88 | 586.6 | 725.3
0.73 | 0.029761 | 142.18 | 588.6 | 726.3
0.74 | 0.030691 | 143.64 | 590.4 | 727.5
0.75 | 0.031566 | 144.85 | 591.8 | 728.7
0.76 | 0.032728 | 146.29 | 593.4 | 729.9
0.77 | 0.033671 | 147.69 | 595.2 | 730.7
0.78 | 0.035081 | 149.05 | 596.5 | 731.5
0.79 | 0.035889 | 150.37 | 598.1 | 732.3
0.8 | 0.037046 | 151.8 | 599.4 | 733.1
0.81 | 0.038272 | 153.22 | 600.7 | 733.9
0.82 | 0.039382 | 154.68 | 602.2 | 734.9
0.83 | 0.04068 | 156.15 | 603.4 | 735.1
0.84 | 0.041932 | 157.35 | 604.9 | 735.7
0.85 | 0.04316 | 158.92 | 605.8 | 736.2
0.86 | 0.044154 | 160.39 | 607.2 | 736.7
0.87 | 0.045724 | 161.86 | 608.4 | 737.3
0.88 | 0.04688 | 163.43 | 609.4 | 738.1
0.89 | 0.048328 | 164.61 | 610.6 | 738.1
0.9 | 0.049517 | 166.25 | 611.8 | 738.6
0.91 | 0.051017 | 167.73 | 613 | 738.8
0.92 | 0.052378 | 169.19 | 613.9 | 739.3
0.93 | 0.053652 | 170.74 | 615 | 739.7
0.94 | 0.055303 | 172.16 | 616.2 | 739.9
0.95 | 0.056782 | 173.75 | 617 | 740.5
0.96 | 0.0585 | 175.26 | 618.3 | 740.9
0.97 | 0.0597 | 176.73 | 619.3 | 740.9
0.98 | 0.06121 | 178.12 | 620.2 | 741.1
0.99 | 0.06305 | 179.76 | 621.2 | 741.5
1 | 0.06457 | 181.34 | 622.4 | 741.9