## I-V Characteristic (mA-mm)
VDS (V) | VGS = -0.300 V | VGS = 0.100 V | VGS = 0.500 V | VGS = 0.900 V
0 | -4.2143e-05 | -0.52 | -1.1575 | -5.0715
0.01 | 0.0009424 | 7.85 | 15.828 | 13.001
0.02 | 0.0016686 | 15.72 | 32.182 | 30.737
0.03 | 0.0022141 | 23.017 | 48.702 | 48.861
0.04 | 0.0026462 | 29.759 | 65.26 | 66.58
0.05 | 0.0029758 | 35.836 | 81.64 | 84.49
0.06 | 0.0032534 | 41.457 | 97.88 | 101.84
0.07 | 0.0034832 | 46.496 | 113.78 | 119.54
0.08 | 0.0036775 | 50.931 | 129.79 | 136.72
0.09 | 0.0038643 | 54.882 | 145.51 | 153.78
0.1 | 0.0040231 | 58.14 | 160.78 | 171.21
0.11 | 0.0041915 | 61.29 | 176.15 | 188.04
0.12 | 0.0043437 | 64.07 | 191.44 | 204.62
0.13 | 0.0044938 | 66.52 | 206.11 | 221.23
0.14 | 0.004659 | 68.74 | 220.4 | 237.75
0.15 | 0.0048268 | 70.6 | 234.79 | 253.84
0.16 | 0.0049901 | 72.32 | 248.76 | 269.68
0.17 | 0.005143 | 73.93 | 262.5 | 285.46
0.18 | 0.005306 | 75.26 | 275.55 | 300.85
0.19 | 0.00548 | 76.67 | 288.68 | 316.41
0.2 | 0.0056346 | 77.88 | 301.38 | 331.31
0.21 | 0.005745 | 79 | 313.44 | 346.06
0.22 | 0.00595 | 80.13 | 325.61 | 360.46
0.23 | 0.006156 | 81.27 | 337.23 | 374.68
0.24 | 0.006335 | 82.54 | 348.26 | 388.98
0.25 | 0.006545 | 83.65 | 359.01 | 402.5
0.26 | 0.006758 | 84.95 | 369.59 | 415.79
0.27 | 0.006984 | 86.17 | 379.63 | 429.22
0.28 | 0.00718 | 87.63 | 389.14 | 442.19
0.29 | 0.0074 | 88.97 | 398.47 | 454.58
0.3 | 0.007618 | 90.26 | 407.46 | 466.82
0.31 | 0.007825 | 91.68 | 416.02 | 479.08
0.32 | 0.008079 | 92.68 | 424.12 | 490.6
0.33 | 0.008322 | 94.11 | 432.1 | 502.26
0.34 | 0.008563 | 95.24 | 439.62 | 513.27
0.35 | 0.008777 | 96.45 | 446.67 | 524.06
0.36 | 0.009091 | 97.74 | 453.63 | 534.61
0.37 | 0.009358 | 98.71 | 460.17 | 544.58
0.38 | 0.009623 | 99.92 | 466.48 | 554.66
0.39 | 0.009851 | 101.08 | 472.37 | 564.1
0.4 | 0.010139 | 102.16 | 478.09 | 573.5
0.41 | 0.010433 | 103.23 | 483.58 | 582.1
0.42 | 0.010715 | 104.35 | 488.81 | 590.8
0.43 | 0.011064 | 105.51 | 493.76 | 599
0.44 | 0.011405 | 106.6 | 498.64 | 607
0.45 | 0.011777 | 107.73 | 503.28 | 614.6
0.46 | 0.012074 | 108.74 | 507.83 | 621.8
0.47 | 0.012496 | 109.96 | 512.07 | 628.9
0.48 | 0.012886 | 111.11 | 516.28 | 635.9
0.49 | 0.013327 | 112.2 | 520.41 | 642.1
0.5 | 0.013752 | 113.55 | 524.33 | 648.1
0.51 | 0.014241 | 114.54 | 528.09 | 653.7
0.52 | 0.014765 | 115.79 | 531.9 | 659.5
0.53 | 0.015225 | 117 | 535.48 | 664.6
0.54 | 0.015876 | 118.27 | 539.04 | 669.9
0.55 | 0.016446 | 119.45 | 542.34 | 674.4
0.56 | 0.017159 | 120.66 | 545.75 | 679.2
0.57 | 0.017708 | 121.98 | 548.91 | 683.8
0.58 | 0.018345 | 123.24 | 552.06 | 687.2
0.59 | 0.019072 | 124.56 | 554.98 | 691.4
0.6 | 0.019835 | 125.71 | 557.93 | 694.8
0.61 | 0.020531 | 127.09 | 560.79 | 698.4
0.62 | 0.021349 | 128.43 | 563.54 | 701.6
0.63 | 0.022161 | 129.7 | 566.17 | 704.4
0.64 | 0.022808 | 131.19 | 568.65 | 707.2
0.65 | 0.023834 | 132.33 | 571.2 | 709.7
0.66 | 0.024703 | 133.76 | 573.3 | 712.1
0.67 | 0.025589 | 135.09 | 575.7 | 714.1
0.68 | 0.026421 | 136.48 | 578 | 716.2
0.69 | 0.027396 | 137.85 | 580 | 718.1
0.7 | 0.028289 | 139.19 | 582.2 | 719.8
0.71 | 0.029085 | 140.51 | 583.8 | 721.6
0.72 | 0.030286 | 141.87 | 585.8 | 722.8
0.73 | 0.03126 | 143.31 | 587.8 | 724.5
0.74 | 0.032363 | 144.46 | 589.4 | 725.5
0.75 | 0.033331 | 145.94 | 591 | 726.7
0.76 | 0.034533 | 147.37 | 592.8 | 727.7
0.77 | 0.03551 | 148.7 | 594.3 | 728.5
0.78 | 0.036756 | 150.17 | 596 | 729.7
0.79 | 0.037804 | 151.28 | 597.4 | 730.3
0.8 | 0.038995 | 152.78 | 598.8 | 731.1
0.81 | 0.040204 | 154.25 | 600.3 | 731.9
0.82 | 0.041298 | 155.6 | 601.5 | 732.4
0.83 | 0.042674 | 157.13 | 602.8 | 733.1
0.84 | 0.043923 | 158.47 | 604.2 | 733.5
0.85 | 0.045319 | 159.89 | 605.3 | 734.3
0.86 | 0.046415 | 161.44 | 606.6 | 734.9
0.87 | 0.047925 | 162.85 | 607.8 | 735.1
0.88 | 0.04932 | 164.31 | 608.7 | 735.5
0.89 | 0.050714 | 165.75 | 610.1 | 736.1
0.9 | 0.052172 | 167.23 | 610.9 | 736.3
0.91 | 0.053484 | 168.74 | 612.2 | 737
0.92 | 0.055107 | 170.18 | 613.4 | 737.1
0.93 | 0.056243 | 171.58 | 614.2 | 737.7
0.94 | 0.05806 | 173.2 | 615.4 | 737.9
0.95 | 0.05956 | 174.74 | 616.4 | 738.3
0.96 | 0.06111 | 176.21 | 617.4 | 738.7
0.97 | 0.06246 | 177.91 | 618.6 | 738.9
0.98 | 0.06419 | 179.22 | 619.8 | 739.1
0.99 | 0.06591 | 180.75 | 620.4 | 739.5
1 | 0.06732 | 182.38 | 621.8 | 739.7