## I-V Characteristic (mA-mm)
VDS (V) | VGS = -0.300 V | VGS = 0.100 V | VGS = 0.500 V | VGS = 0.900 V
0 | -5.003e-05 | -0.5275 | -1.1257 | -5.0016
0.01 | 0.0009884 | 7.811 | 15.679 | 13.002
0.02 | 0.0017461 | 15.797 | 32.232 | 30.737
0.03 | 0.0023202 | 23.029 | 48.663 | 48.791
0.04 | 0.0027663 | 29.795 | 65.25 | 66.38
0.05 | 0.0031162 | 35.921 | 81.35 | 84.42
0.06 | 0.0034057 | 41.501 | 97.57 | 101.68
0.07 | 0.0036562 | 46.587 | 113.94 | 119.27
0.08 | 0.0038638 | 51.041 | 129.49 | 136.58
0.09 | 0.0040504 | 55.007 | 145.15 | 153.61
0.1 | 0.0042425 | 58.29 | 160.64 | 170.76
0.11 | 0.0043995 | 61.47 | 175.83 | 187.74
0.12 | 0.0045831 | 64.27 | 191.12 | 204.37
0.13 | 0.004734 | 66.8 | 205.71 | 220.83
0.14 | 0.004902 | 68.98 | 220.16 | 237.37
0.15 | 0.0050769 | 70.95 | 234.44 | 253.47
0.16 | 0.00525 | 72.69 | 248.3 | 269.24
0.17 | 0.0054417 | 74.25 | 262.01 | 284.92
0.18 | 0.0055974 | 75.62 | 275.17 | 300.23
0.19 | 0.005699 | 76.99 | 288.22 | 315.95
0.2 | 0.005913 | 78.25 | 300.91 | 330.69
0.21 | 0.006112 | 79.44 | 313.35 | 345.39
0.22 | 0.006298 | 80.63 | 325.09 | 359.96
0.23 | 0.006521 | 81.76 | 336.79 | 374.07
0.24 | 0.006725 | 82.94 | 347.94 | 388.22
0.25 | 0.006926 | 84.18 | 358.68 | 401.78
0.26 | 0.007149 | 85.49 | 369.27 | 415.17
0.27 | 0.007371 | 86.83 | 379.23 | 428.35
0.28 | 0.007603 | 88.17 | 388.87 | 441.39
0.29 | 0.007799 | 89.53 | 398.15 | 453.9
0.3 | 0.008066 | 90.88 | 406.98 | 466.14
0.31 | 0.008311 | 92.2 | 415.68 | 478.17
0.32 | 0.008573 | 93.28 | 423.78 | 489.88
0.33 | 0.008809 | 94.65 | 431.67 | 501.56
0.34 | 0.009063 | 95.81 | 439.26 | 512.47
0.35 | 0.009322 | 97.09 | 446.4 | 523.2
0.36 | 0.009567 | 98.29 | 453.33 | 533.8
0.37 | 0.009864 | 99.23 | 459.84 | 543.87
0.38 | 0.01016 | 100.44 | 466.11 | 553.85
0.39 | 0.010434 | 101.66 | 472.06 | 563.26
0.4 | 0.010679 | 102.79 | 477.84 | 572.7
0.41 | 0.011029 | 103.98 | 483.31 | 581.6
0.42 | 0.011337 | 104.92 | 488.6 | 589.8
0.43 | 0.011678 | 106.17 | 493.53 | 598
0.44 | 0.012034 | 107.27 | 498.46 | 606.3
0.45 | 0.012421 | 108.43 | 503.1 | 613.8
0.46 | 0.012804 | 109.45 | 507.62 | 621.1
0.47 | 0.01317 | 110.63 | 511.93 | 627.9
0.48 | 0.013615 | 111.78 | 516.19 | 634.8
0.49 | 0.014108 | 112.96 | 520.27 | 641.5
0.5 | 0.014601 | 114.13 | 524.23 | 647.3
0.51 | 0.015051 | 115.16 | 528.05 | 653.3
0.52 | 0.015609 | 116.47 | 531.82 | 658.9
0.53 | 0.016148 | 117.69 | 535.49 | 664.1
0.54 | 0.016813 | 118.98 | 538.88 | 669.3
0.55 | 0.017443 | 120.27 | 542.35 | 673.9
0.56 | 0.018063 | 121.38 | 545.7 | 678.1
0.57 | 0.018734 | 122.73 | 548.9 | 682.8
0.58 | 0.019458 | 124.02 | 552.06 | 687
0.59 | 0.020262 | 125.26 | 555.01 | 690.8
0.6 | 0.020975 | 126.57 | 557.96 | 694.4
0.61 | 0.021787 | 127.91 | 560.82 | 697.8
0.62 | 0.022572 | 129.25 | 563.55 | 700.8
0.63 | 0.023403 | 130.49 | 566.28 | 704
0.64 | 0.024282 | 131.94 | 568.8 | 706.6
0.65 | 0.025107 | 133.13 | 571.1 | 709.3
0.66 | 0.026076 | 134.57 | 573.5 | 711.7
0.67 | 0.027035 | 135.97 | 575.8 | 714.1
0.68 | 0.02804 | 137.27 | 578 | 716
0.69 | 0.028957 | 138.69 | 580.2 | 718.1
0.7 | 0.030005 | 139.89 | 582.2 | 719.5
0.71 | 0.030971 | 141.34 | 584.2 | 721.2
0.72 | 0.032092 | 142.78 | 586.2 | 722.6
0.73 | 0.033042 | 144.07 | 588 | 724
0.74 | 0.034151 | 145.5 | 589.8 | 725.1
0.75 | 0.035383 | 146.79 | 591.1 | 726.7
0.76 | 0.036408 | 148.23 | 593 | 727.4
0.77 | 0.037679 | 149.65 | 594.3 | 728.3
0.78 | 0.038908 | 150.96 | 596.2 | 729.2
0.79 | 0.040181 | 152.25 | 597.8 | 730.3
0.8 | 0.041221 | 153.73 | 598.9 | 731.3
0.81 | 0.042605 | 155.14 | 600.4 | 731.9
0.82 | 0.04389 | 156.55 | 601.5 | 732.5
0.83 | 0.045157 | 158.11 | 603 | 733
0.84 | 0.046428 | 159.31 | 604.4 | 733.8
0.85 | 0.04793 | 160.83 | 605.6 | 734.3
0.86 | 0.049343 | 162.31 | 607.1 | 734.9
0.87 | 0.050468 | 163.75 | 608 | 735.1
0.88 | 0.052018 | 165.33 | 609.2 | 735.8
0.89 | 0.053709 | 166.65 | 610.3 | 736.1
0.9 | 0.055221 | 168.26 | 611.4 | 736.7
0.91 | 0.056604 | 169.72 | 612.7 | 737
0.92 | 0.05808 | 171.25 | 613.8 | 737.7
0.93 | 0.05968 | 172.72 | 614.9 | 737.9
0.94 | 0.06102 | 174.2 | 615.6 | 738.1
0.95 | 0.06271 | 175.77 | 616.8 | 738.6
0.96 | 0.06443 | 177.29 | 617.8 | 738.8
0.97 | 0.06606 | 178.82 | 618.8 | 739.1
0.98 | 0.06798 | 180.22 | 620 | 739.3
0.99 | 0.06919 | 181.86 | 621.1 | 739.9
1 | 0.07147 | 183.39 | 622.3 | 739.9