## I-V Characteristic (mA-mm)
VDS (V) | VGS = -0.300 V | VGS = 0.100 V | VGS = 0.500 V | VGS = 0.900 V
0 | -4.6498e-05 | -0.54 | -1.0702 | -5.122
0.01 | 0.0009786 | 7.818 | 15.895 | 13.059
0.02 | 0.0017351 | 15.845 | 32.26 | 30.915
0.03 | 0.0023071 | 23.077 | 48.791 | 48.683
0.04 | 0.0027473 | 29.839 | 65.34 | 66.63
0.05 | 0.0030953 | 36.017 | 81.59 | 84.26
0.06 | 0.0033747 | 41.639 | 98 | 101.94
0.07 | 0.003623 | 46.663 | 113.88 | 119.65
0.08 | 0.0038294 | 51.137 | 129.9 | 136.81
0.09 | 0.0040205 | 55.154 | 145.51 | 154.04
0.1 | 0.0042087 | 58.42 | 161.02 | 171.17
0.11 | 0.004385 | 61.63 | 176.28 | 188.09
0.12 | 0.0045637 | 64.45 | 191.42 | 205.06
0.13 | 0.0047117 | 66.87 | 206.29 | 221.52
0.14 | 0.0048851 | 69.1 | 220.63 | 237.79
0.15 | 0.0050533 | 71.09 | 234.86 | 253.97
0.16 | 0.0052075 | 72.83 | 248.89 | 269.73
0.17 | 0.0053971 | 74.41 | 262.71 | 285.89
0.18 | 0.0055729 | 75.71 | 275.74 | 301.01
0.19 | 0.005711 | 77.12 | 288.9 | 316.32
0.2 | 0.005912 | 78.4 | 301.66 | 331.48
0.21 | 0.006111 | 79.52 | 313.69 | 346.13
0.22 | 0.00631 | 80.73 | 325.79 | 360.59
0.23 | 0.006529 | 81.83 | 337.44 | 374.92
0.24 | 0.006698 | 83.11 | 348.51 | 388.96
0.25 | 0.006937 | 84.34 | 359.23 | 402.55
0.26 | 0.007144 | 85.61 | 369.73 | 416.11
0.27 | 0.007387 | 87.03 | 379.88 | 429.33
0.28 | 0.007578 | 88.38 | 389.4 | 442.22
0.29 | 0.007815 | 89.69 | 398.56 | 454.64
0.3 | 0.008035 | 91.02 | 407.56 | 466.83
0.31 | 0.008289 | 92.39 | 416.22 | 479.29
0.32 | 0.008533 | 93.46 | 424.22 | 490.73
0.33 | 0.008798 | 94.85 | 432.19 | 502.06
0.34 | 0.009043 | 96.03 | 439.76 | 513.21
0.35 | 0.009288 | 97.25 | 446.87 | 523.95
0.36 | 0.009599 | 98.47 | 453.77 | 534.63
0.37 | 0.009838 | 99.5 | 460.26 | 544.59
0.38 | 0.010168 | 100.7 | 466.57 | 554.42
0.39 | 0.010421 | 101.84 | 472.45 | 563.96
0.4 | 0.010703 | 102.95 | 478.15 | 573.2
0.41 | 0.011025 | 104.12 | 483.63 | 581.9
0.42 | 0.011312 | 105.16 | 488.92 | 590.8
0.43 | 0.011674 | 106.33 | 493.88 | 598.6
0.44 | 0.012022 | 107.49 | 498.73 | 606.9
0.45 | 0.012416 | 108.62 | 503.33 | 614.4
0.46 | 0.01273 | 109.61 | 507.83 | 621.6
0.47 | 0.013192 | 110.84 | 512.17 | 628.7
0.48 | 0.013612 | 111.96 | 516.33 | 635.5
0.49 | 0.014071 | 113.16 | 520.38 | 641.9
0.5 | 0.014566 | 114.34 | 524.37 | 647.7
0.51 | 0.015053 | 115.39 | 528.18 | 653.7
0.52 | 0.015599 | 116.71 | 531.93 | 659
0.53 | 0.016108 | 117.95 | 535.52 | 664.5
0.54 | 0.016761 | 119.16 | 539.07 | 669.7
0.55 | 0.017404 | 120.44 | 542.39 | 674.3
0.56 | 0.018087 | 121.61 | 545.69 | 678.8
0.57 | 0.018699 | 122.99 | 548.89 | 683.4
0.58 | 0.019498 | 124.19 | 552.06 | 687.2
0.59 | 0.020139 | 125.51 | 555.04 | 690.9
0.6 | 0.020975 | 126.77 | 557.9 | 694.6
0.61 | 0.02178 | 128.12 | 560.75 | 698
0.62 | 0.022594 | 129.41 | 563.5 | 701.3
0.63 | 0.023451 | 130.71 | 566.18 | 704.2
0.64 | 0.024247 | 132.12 | 568.69 | 706.8
0.65 | 0.02528 | 133.33 | 571.2 | 709.6
0.66 | 0.026228 | 134.76 | 573.5 | 712.1
0.67 | 0.027141 | 136.11 | 575.7 | 714.1
0.68 | 0.028027 | 137.43 | 578 | 716.1
0.69 | 0.029112 | 138.87 | 579.8 | 718
0.7 | 0.030059 | 140.07 | 582.2 | 719.6
0.71 | 0.031064 | 141.54 | 583.8 | 721.3
0.72 | 0.032183 | 142.87 | 586 | 722.8
0.73 | 0.033343 | 144.26 | 588 | 724.2
0.74 | 0.034428 | 145.67 | 589.4 | 725.3
0.75 | 0.035428 | 146.97 | 591.4 | 726.7
0.76 | 0.036713 | 148.34 | 592.8 | 727.5
0.77 | 0.03784 | 149.78 | 594.4 | 728.4
0.78 | 0.039139 | 151.13 | 596 | 729.7
0.79 | 0.04032 | 152.4 | 597.6 | 730.3
0.8 | 0.041584 | 153.95 | 598.8 | 731.5
0.81 | 0.042864 | 155.28 | 600.3 | 731.9
0.82 | 0.044004 | 156.73 | 601.5 | 732.3
0.83 | 0.04543 | 158.31 | 602.8 | 733.3
0.84 | 0.046827 | 159.43 | 604.2 | 733.8
0.85 | 0.048296 | 161 | 605.4 | 734.5
0.86 | 0.049359 | 162.42 | 606.7 | 734.9
0.87 | 0.050979 | 163.95 | 607.8 | 735.2
0.88 | 0.052681 | 165.49 | 609 | 735.6
0.89 | 0.05406 | 166.82 | 610.1 | 736.3
0.9 | 0.055652 | 168.36 | 611.2 | 736.7
0.91 | 0.05717 | 169.9 | 612.2 | 737.1
0.92 | 0.05848 | 171.33 | 613.4 | 737.5
0.93 | 0.0602 | 172.8 | 614.3 | 737.7
0.94 | 0.06188 | 174.29 | 615.4 | 738.1
0.95 | 0.06342 | 175.83 | 616.6 | 738.6
0.96 | 0.06511 | 177.36 | 617.9 | 738.7
0.97 | 0.06675 | 179 | 618.6 | 739.3
0.98 | 0.0688 | 180.32 | 619.8 | 739.5
0.99 | 0.07037 | 181.94 | 620.6 | 739.9
1 | 0.07183 | 183.54 | 621.8 | 739.9