## I-V Characteristic (mA-mm)
VDS (V) | VGS = -0.300 V | VGS = 0.100 V | VGS = 0.500 V | VGS = 0.900 V
0 | -3.7858e-05 | -0.544 | -0.793 | -5.1193
0.01 | 0.0009097 | 7.939 | 15.621 | 12.957
0.02 | 0.0016116 | 15.626 | 32.262 | 31.127
0.03 | 0.0021413 | 22.862 | 48.793 | 48.832
0.04 | 0.0025516 | 29.565 | 65.4 | 66.78
0.05 | 0.0028714 | 35.59 | 81.7 | 84.5
0.06 | 0.0031255 | 41.173 | 97.85 | 102.1
0.07 | 0.003357 | 46.12 | 114.18 | 119.74
0.08 | 0.0035435 | 50.508 | 129.85 | 136.94
0.09 | 0.0037194 | 54.443 | 145.52 | 154.46
0.1 | 0.0038769 | 57.64 | 161.02 | 171.33
0.11 | 0.0040418 | 60.81 | 176.61 | 188.41
0.12 | 0.0041909 | 63.55 | 191.48 | 205.19
0.13 | 0.0043315 | 65.86 | 206.25 | 221.61
0.14 | 0.0044811 | 68.04 | 220.77 | 238.24
0.15 | 0.0046302 | 70.03 | 235 | 254.34
0.16 | 0.0047656 | 71.64 | 249.18 | 270.28
0.17 | 0.0049338 | 73.23 | 262.65 | 286.05
0.18 | 0.0050977 | 74.59 | 275.88 | 301.37
0.19 | 0.0052707 | 75.94 | 288.97 | 316.92
0.2 | 0.0054254 | 77.09 | 301.54 | 331.91
0.21 | 0.0055956 | 78.26 | 314.03 | 346.63
0.22 | 0.005675 | 79.32 | 325.74 | 361.12
0.23 | 0.005876 | 80.5 | 337.47 | 375.69
0.24 | 0.00606 | 81.7 | 348.65 | 389.59
0.25 | 0.006253 | 82.83 | 359.4 | 403.31
0.26 | 0.00646 | 84.22 | 369.79 | 416.81
0.27 | 0.006633 | 85.37 | 379.88 | 429.99
0.28 | 0.006874 | 86.75 | 389.46 | 443.07
0.29 | 0.007091 | 88.07 | 398.69 | 455.53
0.3 | 0.007297 | 89.41 | 407.69 | 467.81
0.31 | 0.007489 | 90.68 | 416.25 | 480
0.32 | 0.007704 | 91.86 | 424.31 | 491.49
0.33 | 0.007948 | 93.08 | 432.19 | 503.22
0.34 | 0.008169 | 94.24 | 439.64 | 514.21
0.35 | 0.008419 | 95.45 | 446.88 | 525.03
0.36 | 0.00867 | 96.51 | 453.73 | 535.58
0.37 | 0.008928 | 97.69 | 460.22 | 545.8
0.38 | 0.009129 | 98.84 | 466.47 | 555.68
0.39 | 0.009426 | 99.87 | 472.37 | 565.21
0.4 | 0.009688 | 101.12 | 478.13 | 574.4
0.41 | 0.009995 | 101.98 | 483.54 | 583
0.42 | 0.010223 | 103.27 | 488.77 | 591.8
0.43 | 0.010529 | 104.3 | 493.75 | 600.2
0.44 | 0.010828 | 105.49 | 498.6 | 607.9
0.45 | 0.011136 | 106.61 | 503.22 | 615.6
0.46 | 0.01152 | 107.59 | 507.73 | 623
0.47 | 0.011868 | 108.74 | 512.04 | 630.1
0.48 | 0.01226 | 109.96 | 516.26 | 636.5
0.49 | 0.012626 | 111.08 | 520.24 | 643.5
0.5 | 0.013092 | 112.12 | 524.24 | 649.3
0.51 | 0.01353 | 113.32 | 528.06 | 655
0.52 | 0.014035 | 114.56 | 531.77 | 660.6
0.53 | 0.014462 | 115.73 | 535.36 | 665.9
0.54 | 0.015049 | 116.95 | 538.83 | 670.9
0.55 | 0.015594 | 118.01 | 542.23 | 675.8
0.56 | 0.016139 | 119.4 | 545.56 | 680.4
0.57 | 0.016829 | 120.62 | 548.74 | 684.6
0.58 | 0.017471 | 121.84 | 551.83 | 688.8
0.59 | 0.01815 | 123.27 | 554.82 | 692.6
0.6 | 0.018736 | 124.35 | 557.74 | 696
0.61 | 0.019515 | 125.76 | 560.56 | 699.4
0.62 | 0.020239 | 126.95 | 563.28 | 702.9
0.63 | 0.021043 | 128.36 | 565.85 | 705.7
0.64 | 0.021694 | 129.7 | 568.44 | 708.4
0.65 | 0.022537 | 130.92 | 570.7 | 710.8
0.66 | 0.023313 | 132.28 | 572.8 | 713.2
0.67 | 0.024148 | 133.65 | 575.4 | 715.4
0.68 | 0.02505 | 135.01 | 577.6 | 717.6
0.69 | 0.025888 | 136.19 | 579.8 | 719.2
0.7 | 0.026869 | 137.69 | 581.8 | 720.8
0.71 | 0.027636 | 138.98 | 583.7 | 722.6
0.72 | 0.028698 | 140.37 | 585.4 | 724
0.73 | 0.029594 | 141.68 | 587.6 | 725.3
0.74 | 0.030633 | 142.92 | 589.3 | 726.7
0.75 | 0.031561 | 144.39 | 591 | 727.5
0.76 | 0.032521 | 145.81 | 592.4 | 728.7
0.77 | 0.033584 | 147.07 | 594.2 | 729.5
0.78 | 0.034569 | 148.56 | 595.8 | 730.4
0.79 | 0.03574 | 149.78 | 597.2 | 731.5
0.8 | 0.037042 | 151.28 | 598.3 | 731.9
0.81 | 0.038164 | 152.67 | 599.8 | 732.4
0.82 | 0.039074 | 154.08 | 601 | 733.5
0.83 | 0.040312 | 155.4 | 602.6 | 734.1
0.84 | 0.041523 | 156.83 | 603.4 | 734.3
0.85 | 0.042801 | 158.29 | 604.7 | 735.2
0.86 | 0.043998 | 159.75 | 606.3 | 735.5
0.87 | 0.045426 | 161.18 | 607.4 | 736.1
0.88 | 0.046755 | 162.51 | 608.5 | 736.7
0.89 | 0.047856 | 164.05 | 609.8 | 737
0.9 | 0.049275 | 165.49 | 610.6 | 737.5
0.91 | 0.05068 | 167.01 | 611.8 | 738.1
0.92 | 0.052 | 168.58 | 613.1 | 738.3
0.93 | 0.053469 | 169.9 | 613.8 | 738.3
0.94 | 0.054754 | 171.52 | 615 | 738.9
0.95 | 0.056241 | 172.96 | 615.8 | 739.3
0.96 | 0.05764 | 174.44 | 617 | 739.5
0.97 | 0.05929 | 175.99 | 618.2 | 739.7
0.98 | 0.061 | 177.47 | 619.2 | 740.2
0.99 | 0.06247 | 178.89 | 620 | 740.5
1 | 0.06379 | 180.44 | 621.4 | 740.7