## I-V Characteristic (mA-mm)
VDS (V) | VGS = -0.300 V | VGS = 0.100 V | VGS = 0.500 V | VGS = 0.900 V
0 | -3.5179e-05 | -0.5698 | -1.0277 | -5.18
0.01 | 0.0008725 | 7.83 | 15.893 | 12.682
0.02 | 0.0015474 | 15.677 | 32.365 | 31.038
0.03 | 0.0020514 | 22.835 | 48.88 | 48.705
0.04 | 0.0024402 | 29.541 | 65.48 | 67.09
0.05 | 0.0027409 | 35.609 | 81.72 | 84.46
0.06 | 0.002989 | 41.057 | 97.97 | 101.99
0.07 | 0.0031979 | 46.091 | 114.24 | 119.91
0.08 | 0.0033844 | 50.508 | 130.14 | 137.03
0.09 | 0.0035444 | 54.39 | 145.62 | 154.38
0.1 | 0.0036968 | 57.6 | 161.28 | 171.34
0.11 | 0.0038409 | 60.75 | 176.59 | 188.58
0.12 | 0.0039747 | 63.44 | 191.42 | 205.2
0.13 | 0.0041256 | 65.92 | 206.59 | 221.86
0.14 | 0.004267 | 67.99 | 220.89 | 238.39
0.15 | 0.0044179 | 69.93 | 235.12 | 254.6
0.16 | 0.0045517 | 71.59 | 249.12 | 270.41
0.17 | 0.0046989 | 73.13 | 262.79 | 286.31
0.18 | 0.0048404 | 74.5 | 276.05 | 302.01
0.19 | 0.0049829 | 75.71 | 289.01 | 317.15
0.2 | 0.0051458 | 76.96 | 301.72 | 332.26
0.21 | 0.0052976 | 78.08 | 313.99 | 347.21
0.22 | 0.0054658 | 79.25 | 325.89 | 361.48
0.23 | 0.0056369 | 80.25 | 337.5 | 376.09
0.24 | 0.005718 | 81.46 | 348.76 | 390.07
0.25 | 0.005902 | 82.63 | 359.39 | 403.76
0.26 | 0.006075 | 83.82 | 369.7 | 417.19
0.27 | 0.006276 | 85.24 | 379.94 | 430.46
0.28 | 0.00647 | 86.41 | 389.49 | 443.61
0.29 | 0.006672 | 87.79 | 398.65 | 456.05
0.3 | 0.006864 | 89.12 | 407.54 | 468.32
0.31 | 0.007092 | 90.38 | 416.13 | 480.56
0.32 | 0.007281 | 91.66 | 424.26 | 492.43
0.33 | 0.007504 | 92.77 | 432.05 | 503.8
0.34 | 0.007713 | 94.04 | 439.58 | 514.84
0.35 | 0.007939 | 95.19 | 446.76 | 525.74
0.36 | 0.00815 | 96.31 | 453.61 | 536.31
0.37 | 0.008362 | 97.39 | 460.09 | 546.64
0.38 | 0.008636 | 98.53 | 466.31 | 556.36
0.39 | 0.008894 | 99.68 | 472.25 | 565.93
0.4 | 0.009165 | 100.82 | 478 | 575
0.41 | 0.009358 | 101.88 | 483.4 | 584
0.42 | 0.009659 | 102.88 | 488.61 | 592.6
0.43 | 0.00995 | 104.06 | 493.74 | 600.8
0.44 | 0.010228 | 105.23 | 498.51 | 608.6
0.45 | 0.010529 | 106.23 | 503.16 | 616.4
0.46 | 0.010843 | 107.53 | 507.62 | 623.6
0.47 | 0.011205 | 108.44 | 511.98 | 630.9
0.48 | 0.011521 | 109.73 | 516.2 | 637.3
0.49 | 0.011941 | 110.82 | 520.24 | 643.7
0.5 | 0.012346 | 112.03 | 524.19 | 649.9
0.51 | 0.01281 | 113.05 | 528.09 | 655.7
0.52 | 0.013231 | 114.32 | 531.77 | 661.4
0.53 | 0.013698 | 115.49 | 535.38 | 666.5
0.54 | 0.014158 | 116.74 | 538.84 | 671.7
0.55 | 0.014693 | 117.95 | 542.26 | 676.6
0.56 | 0.015255 | 119.1 | 545.61 | 681.1
0.57 | 0.015817 | 120.4 | 548.78 | 685.2
0.58 | 0.016461 | 121.68 | 551.87 | 689.4
0.59 | 0.016988 | 122.94 | 554.9 | 693.2
0.6 | 0.017712 | 124.37 | 557.75 | 696.5
0.61 | 0.018344 | 125.46 | 560.64 | 700
0.62 | 0.019057 | 126.87 | 563.34 | 703.2
0.63 | 0.019727 | 128.21 | 565.98 | 706.1
0.64 | 0.020497 | 129.49 | 568.61 | 708.8
0.65 | 0.0212 | 130.9 | 570.7 | 711.2
0.66 | 0.021926 | 132.12 | 573.4 | 713.8
0.67 | 0.022715 | 133.56 | 575.4 | 715.7
0.68 | 0.023555 | 134.88 | 577.8 | 717.8
0.69 | 0.024399 | 136.27 | 579.8 | 719.7
0.7 | 0.0252 | 137.42 | 581.8 | 721.5
0.71 | 0.026035 | 138.84 | 584 | 722.8
0.72 | 0.027019 | 140.22 | 585.5 | 724.5
0.73 | 0.02794 | 141.54 | 587.4 | 725.4
0.74 | 0.028765 | 142.96 | 589.4 | 726.7
0.75 | 0.029767 | 144.19 | 590.8 | 728.1
0.76 | 0.030701 | 145.62 | 592.4 | 728.7
0.77 | 0.031585 | 146.97 | 594.1 | 729.9
0.78 | 0.032685 | 148.38 | 595.6 | 730.3
0.79 | 0.033708 | 149.78 | 597.2 | 731.5
0.8 | 0.034771 | 151.1 | 598.6 | 732.2
0.81 | 0.035764 | 152.5 | 599.6 | 732.9
0.82 | 0.036881 | 153.88 | 601 | 733.3
0.83 | 0.038004 | 155.34 | 602.3 | 733.7
0.84 | 0.039142 | 156.67 | 603.6 | 734.9
0.85 | 0.040253 | 158.11 | 605 | 735.1
0.86 | 0.041567 | 159.55 | 606 | 735.4
0.87 | 0.042699 | 161 | 607.4 | 736.1
0.88 | 0.043831 | 162.51 | 608.6 | 736.3
0.89 | 0.045201 | 163.83 | 609.5 | 737
0.9 | 0.046461 | 165.35 | 610.6 | 737.3
0.91 | 0.047881 | 166.89 | 611.8 | 737.7
0.92 | 0.049023 | 168.31 | 612.7 | 737.8
0.93 | 0.050358 | 169.88 | 613.8 | 738.1
0.94 | 0.051696 | 171.21 | 615 | 738.6
0.95 | 0.053141 | 172.8 | 615.8 | 738.7
0.96 | 0.054463 | 174.29 | 617 | 739.1
0.97 | 0.055892 | 175.71 | 618.1 | 739.5
0.98 | 0.05728 | 177.25 | 619 | 739.5
0.99 | 0.05874 | 178.68 | 619.9 | 739.9
1 | 0.0602 | 180.22 | 621.1 | 740.2