## I-V Characteristic (mA-mm)
VDS (V) | VGS = -0.300 V | VGS = 0.100 V | VGS = 0.500 V | VGS = 0.900 V
0 | -3.7453e-05 | -0.5547 | -0.8977 | -5.1449
0.01 | 0.0008842 | 7.92 | 15.713 | 12.971
0.02 | 0.0015521 | 15.633 | 32.251 | 30.801
0.03 | 0.0020578 | 22.79 | 48.81 | 48.835
0.04 | 0.0024519 | 29.501 | 65.3 | 66.48
0.05 | 0.0027538 | 35.574 | 81.62 | 84.59
0.06 | 0.0029998 | 41.089 | 98.02 | 102.1
0.07 | 0.0032063 | 46.03 | 114.08 | 119.6
0.08 | 0.0033829 | 50.429 | 129.77 | 136.91
0.09 | 0.003552 | 54.375 | 145.62 | 154.33
0.1 | 0.0037028 | 57.68 | 161.09 | 171.33
0.11 | 0.0038494 | 60.79 | 176.56 | 188.32
0.12 | 0.004004 | 63.39 | 191.44 | 205.22
0.13 | 0.0041406 | 65.82 | 206.31 | 221.82
0.14 | 0.004279 | 67.94 | 220.69 | 238.19
0.15 | 0.0044156 | 69.81 | 234.89 | 254.29
0.16 | 0.0045689 | 71.57 | 249.13 | 270.44
0.17 | 0.0047127 | 73.02 | 262.58 | 286.06
0.18 | 0.0048491 | 74.45 | 275.71 | 301.29
0.19 | 0.005017 | 75.72 | 288.88 | 317.2
0.2 | 0.0051682 | 76.92 | 301.62 | 332.08
0.21 | 0.0053177 | 78.04 | 313.81 | 346.68
0.22 | 0.0054895 | 79.12 | 325.67 | 361.32
0.23 | 0.0056612 | 80.23 | 337.39 | 375.76
0.24 | 0.005754 | 81.31 | 348.49 | 389.74
0.25 | 0.005935 | 82.58 | 359.25 | 403.38
0.26 | 0.006138 | 83.69 | 369.62 | 416.99
0.27 | 0.006334 | 85.07 | 379.77 | 430.2
0.28 | 0.006531 | 86.37 | 389.27 | 443.15
0.29 | 0.006716 | 87.71 | 398.47 | 455.78
0.3 | 0.00692 | 89.08 | 407.55 | 468.15
0.31 | 0.007131 | 90.2 | 416.04 | 480.18
0.32 | 0.007328 | 91.52 | 424.05 | 491.8
0.33 | 0.007532 | 92.68 | 432.01 | 503.62
0.34 | 0.007752 | 93.92 | 439.52 | 514.64
0.35 | 0.007963 | 95.09 | 446.67 | 525.31
0.36 | 0.008193 | 96.19 | 453.46 | 535.91
0.37 | 0.008453 | 97.37 | 459.96 | 546.1
0.38 | 0.00869 | 98.45 | 466.23 | 556.16
0.39 | 0.008949 | 99.59 | 472.18 | 565.5
0.4 | 0.009187 | 100.6 | 477.85 | 574.8
0.41 | 0.009477 | 101.74 | 483.26 | 584
0.42 | 0.009728 | 102.86 | 488.54 | 592.4
0.43 | 0.010032 | 103.95 | 493.59 | 600.6
0.44 | 0.01028 | 105.14 | 498.32 | 608.4
0.45 | 0.0106 | 106.05 | 502.99 | 616.2
0.46 | 0.010929 | 107.27 | 507.48 | 623.4
0.47 | 0.011231 | 108.44 | 511.85 | 630.5
0.48 | 0.011645 | 109.47 | 516 | 637.3
0.49 | 0.012018 | 110.64 | 520.04 | 643.5
0.5 | 0.012431 | 111.68 | 524.06 | 649.8
0.51 | 0.012811 | 112.98 | 527.87 | 655.5
0.52 | 0.013291 | 114.16 | 531.55 | 661.3
0.53 | 0.013761 | 115.33 | 535.1 | 666.5
0.54 | 0.014216 | 116.47 | 538.6 | 671.6
0.55 | 0.014771 | 117.69 | 542.06 | 676.3
0.56 | 0.015364 | 118.99 | 545.35 | 680.5
0.57 | 0.015895 | 120.19 | 548.53 | 685.2
0.58 | 0.016461 | 121.42 | 551.54 | 689.4
0.59 | 0.017119 | 122.54 | 554.58 | 693.2
0.6 | 0.017788 | 123.99 | 557.54 | 696.5
0.61 | 0.018465 | 125.27 | 560.31 | 700
0.62 | 0.019044 | 126.56 | 563.1 | 703.2
0.63 | 0.019838 | 127.93 | 565.7 | 706.1
0.64 | 0.020578 | 129.1 | 568.27 | 708.8
0.65 | 0.021276 | 130.5 | 570.3 | 711.7
0.66 | 0.022069 | 131.84 | 572.8 | 713.9
0.67 | 0.02282 | 133.2 | 575.2 | 716
0.68 | 0.023639 | 134.53 | 577.3 | 718
0.69 | 0.024359 | 135.81 | 579.4 | 719.7
0.7 | 0.025401 | 137.17 | 581.4 | 721.7
0.71 | 0.026192 | 138.53 | 583.4 | 722.9
0.72 | 0.027177 | 139.93 | 585.4 | 724.5
0.73 | 0.027945 | 141.12 | 587.2 | 725.8
0.74 | 0.028888 | 142.54 | 589.2 | 727.1
0.75 | 0.029864 | 143.82 | 590.5 | 728.3
0.76 | 0.030733 | 145.22 | 592.4 | 729.1
0.77 | 0.031678 | 146.65 | 593.8 | 730
0.78 | 0.032779 | 147.83 | 595.1 | 731.3
0.79 | 0.033885 | 149.29 | 596.8 | 731.5
0.8 | 0.034815 | 150.72 | 598.2 | 732.4
0.81 | 0.036047 | 152.09 | 599.7 | 733.3
0.82 | 0.037104 | 153.51 | 601 | 733.9
0.83 | 0.038247 | 154.86 | 602.2 | 734.9
0.84 | 0.039406 | 156.31 | 603.5 | 735.1
0.85 | 0.040528 | 157.77 | 604.7 | 735.5
0.86 | 0.041663 | 159.23 | 605.8 | 736.1
0.87 | 0.042771 | 160.59 | 607.1 | 736.7
0.88 | 0.044097 | 162.06 | 608.3 | 737
0.89 | 0.045238 | 163.43 | 609.2 | 737.5
0.9 | 0.046617 | 164.99 | 610.6 | 737.9
0.91 | 0.047855 | 166.32 | 611.7 | 738.3
0.92 | 0.049139 | 167.81 | 612.7 | 738.6
0.93 | 0.050425 | 169.36 | 613.8 | 738.8
0.94 | 0.051966 | 170.83 | 614.9 | 739.5
0.95 | 0.053141 | 172.38 | 615.8 | 739.7
0.96 | 0.054557 | 173.89 | 616.6 | 739.9
0.97 | 0.056132 | 175.23 | 617.8 | 740.5
0.98 | 0.0574 | 176.88 | 619.1 | 740.5
0.99 | 0.05894 | 178.36 | 619.8 | 740.7
1 | 0.06064 | 179.8 | 621 | 741.1