## I-V Characteristic (mA-mm)
VDS (V) | VGS = -0.300 V | VGS = 0.100 V | VGS = 0.500 V | VGS = 0.900 V
0 | -3.9973e-05 | -0.5994 | -0.8616 | -5.08
0.01 | 0.0009131 | 7.848 | 15.718 | 12.935
0.02 | 0.0016153 | 15.629 | 32.335 | 30.897
0.03 | 0.0021437 | 22.835 | 48.894 | 48.824
0.04 | 0.0025589 | 29.559 | 65.49 | 66.84
0.05 | 0.0028762 | 35.668 | 81.86 | 84.54
0.06 | 0.0031336 | 41.141 | 98.07 | 102.24
0.07 | 0.0033634 | 46.125 | 114.29 | 119.97
0.08 | 0.0035508 | 50.522 | 130.13 | 137.31
0.09 | 0.0037338 | 54.449 | 145.81 | 154.52
0.1 | 0.0038906 | 57.66 | 161.28 | 171.66
0.11 | 0.004046 | 60.81 | 176.95 | 189.01
0.12 | 0.0041951 | 63.53 | 191.83 | 205.55
0.13 | 0.0043434 | 65.94 | 206.61 | 222.18
0.14 | 0.004492 | 68.15 | 221.08 | 238.57
0.15 | 0.0046457 | 70.07 | 235.39 | 254.77
0.16 | 0.004788 | 71.75 | 249.57 | 271.02
0.17 | 0.0049494 | 73.18 | 262.97 | 286.6
0.18 | 0.0051104 | 74.57 | 276.3 | 302.04
0.19 | 0.0052764 | 75.89 | 289.46 | 317.55
0.2 | 0.0054393 | 77.09 | 302.01 | 332.58
0.21 | 0.0056203 | 78.24 | 314.45 | 347.51
0.22 | 0.005699 | 79.4 | 326.31 | 361.96
0.23 | 0.005886 | 80.53 | 337.91 | 376.32
0.24 | 0.006075 | 81.72 | 349.07 | 390.31
0.25 | 0.006267 | 82.9 | 359.92 | 404.28
0.26 | 0.006469 | 84.1 | 370.27 | 417.65
0.27 | 0.006659 | 85.49 | 380.34 | 430.98
0.28 | 0.006882 | 86.78 | 389.94 | 443.86
0.29 | 0.007067 | 88.08 | 399.25 | 456.5
0.3 | 0.007304 | 89.5 | 408.16 | 469.01
0.31 | 0.007501 | 90.6 | 416.67 | 481.02
0.32 | 0.007739 | 91.98 | 424.83 | 492.7
0.33 | 0.00796 | 93.16 | 432.72 | 504.31
0.34 | 0.008191 | 94.37 | 440.19 | 515.3
0.35 | 0.00842 | 95.63 | 447.32 | 526.3
0.36 | 0.008664 | 96.64 | 454.2 | 536.8
0.37 | 0.008917 | 97.81 | 460.75 | 546.97
0.38 | 0.009143 | 99 | 466.95 | 556.84
0.39 | 0.009435 | 100.13 | 472.93 | 566.47
0.4 | 0.009687 | 101.15 | 478.69 | 575.8
0.41 | 0.009988 | 102.3 | 484.16 | 584.5
0.42 | 0.010226 | 103.48 | 489.34 | 593.2
0.43 | 0.01054 | 104.5 | 494.37 | 601.4
0.44 | 0.010834 | 105.73 | 499.25 | 609.5
0.45 | 0.011159 | 106.69 | 503.9 | 617
0.46 | 0.011509 | 107.9 | 508.39 | 624.5
0.47 | 0.011851 | 109.1 | 512.7 | 631.3
0.48 | 0.012256 | 110.22 | 517.01 | 638.1
0.49 | 0.012628 | 111.42 | 521 | 644.7
0.5 | 0.013118 | 112.48 | 524.99 | 650.5
0.51 | 0.013557 | 113.73 | 528.82 | 656.5
0.52 | 0.014044 | 114.96 | 532.62 | 662
0.53 | 0.014498 | 116.13 | 536.2 | 667.3
0.54 | 0.015046 | 117.35 | 539.7 | 672.5
0.55 | 0.015646 | 118.56 | 543.07 | 677.2
0.56 | 0.016181 | 119.83 | 546.49 | 682
0.57 | 0.016773 | 121.02 | 549.65 | 686.2
0.58 | 0.017428 | 122.44 | 552.73 | 690.2
0.59 | 0.018135 | 123.54 | 555.75 | 694
0.6 | 0.018777 | 125.03 | 558.73 | 697.8
0.61 | 0.019509 | 126.25 | 561.57 | 701.2
0.62 | 0.020182 | 127.63 | 564.36 | 704
0.63 | 0.020999 | 128.94 | 566.87 | 706.9
0.64 | 0.021709 | 130.18 | 569.55 | 709.8
0.65 | 0.022622 | 131.6 | 571.7 | 712.5
0.66 | 0.023442 | 132.9 | 573.9 | 714.6
0.67 | 0.024153 | 134.29 | 576.4 | 717.1
0.68 | 0.025095 | 135.73 | 578.6 | 719
0.69 | 0.025988 | 136.92 | 580.8 | 720.8
0.7 | 0.026915 | 138.37 | 583 | 722.4
0.71 | 0.027704 | 139.74 | 584.8 | 724
0.72 | 0.028738 | 141.1 | 586.6 | 725.3
0.73 | 0.029614 | 142.34 | 588.6 | 726.7
0.74 | 0.030607 | 143.76 | 590.1 | 728.1
0.75 | 0.031628 | 145.14 | 592 | 729
0.76 | 0.032742 | 146.49 | 593.8 | 730.1
0.77 | 0.033719 | 147.94 | 595.3 | 731.1
0.78 | 0.034666 | 149.17 | 596.8 | 731.9
0.79 | 0.035796 | 150.69 | 598.1 | 732.4
0.8 | 0.037003 | 152.06 | 599.9 | 733.5
0.81 | 0.03835 | 153.52 | 601 | 734.5
0.82 | 0.039227 | 154.98 | 602.4 | 734.9
0.83 | 0.04036 | 156.27 | 603.8 | 735.4
0.84 | 0.041567 | 157.85 | 604.8 | 736.1
0.85 | 0.042768 | 159.23 | 606 | 736.3
0.86 | 0.044202 | 160.7 | 607.4 | 737
0.87 | 0.045488 | 162.1 | 608.6 | 737.7
0.88 | 0.046742 | 163.59 | 609.8 | 738.1
0.89 | 0.047936 | 165.07 | 610.7 | 738.3
0.9 | 0.049369 | 166.53 | 612.1 | 738.7
0.91 | 0.050775 | 168.1 | 613.1 | 739.3
0.92 | 0.052103 | 169.47 | 614.2 | 739.5
0.93 | 0.053355 | 171.02 | 615.1 | 739.9
0.94 | 0.054945 | 172.53 | 616.2 | 740.2
0.95 | 0.056543 | 173.94 | 617.2 | 740.5
0.96 | 0.0579 | 175.6 | 618.3 | 740.9
0.97 | 0.05929 | 176.96 | 619.4 | 741.1
0.98 | 0.06088 | 178.59 | 620.2 | 741.2
0.99 | 0.06271 | 180.08 | 621.4 | 741.9
1 | 0.06403 | 181.58 | 622.7 | 741.8