## I-V Characteristic (mA-mm)
VDS (V) | VGS = -0.300 V | VGS = 0.100 V | VGS = 0.500 V | VGS = 0.900 V
0 | -4.0523e-05 | -0.5357 | -1.0474 | -5.129
0.01 | 0.0009495 | 7.892 | 15.619 | 12.839
0.02 | 0.0016731 | 15.676 | 32.521 | 31.025
0.03 | 0.0022197 | 23.098 | 48.818 | 48.735
0.04 | 0.0026391 | 29.831 | 65.78 | 66.95
0.05 | 0.0029731 | 35.912 | 81.9 | 84.52
0.06 | 0.0032446 | 41.484 | 97.91 | 102.22
0.07 | 0.0034815 | 46.567 | 114.31 | 119.85
0.08 | 0.0036606 | 51.035 | 130.07 | 136.97
0.09 | 0.0038452 | 55.007 | 145.79 | 154.67
0.1 | 0.0040201 | 58.28 | 161.22 | 171.56
0.11 | 0.0041691 | 61.43 | 176.75 | 188.51
0.12 | 0.0043343 | 64.23 | 191.74 | 205.34
0.13 | 0.0044936 | 66.7 | 206.57 | 222.26
0.14 | 0.0046511 | 68.87 | 221.11 | 238.32
0.15 | 0.004809 | 70.74 | 235.52 | 254.63
0.16 | 0.0049708 | 72.51 | 249.3 | 270.76
0.17 | 0.005133 | 74.05 | 262.94 | 286.42
0.18 | 0.0052867 | 75.46 | 276.55 | 302.01
0.19 | 0.0054583 | 76.76 | 289.4 | 317.33
0.2 | 0.0056295 | 77.97 | 302.02 | 332.45
0.21 | 0.005738 | 79.16 | 314.47 | 347.19
0.22 | 0.005913 | 80.31 | 326.33 | 361.53
0.23 | 0.006116 | 81.43 | 338.01 | 376.33
0.24 | 0.006304 | 82.51 | 349.08 | 390.08
0.25 | 0.006489 | 83.79 | 360 | 403.74
0.26 | 0.006715 | 85.13 | 370.33 | 417.39
0.27 | 0.006939 | 86.41 | 380.36 | 430.73
0.28 | 0.007142 | 87.85 | 390.12 | 443.53
0.29 | 0.007342 | 89.05 | 399.37 | 456.17
0.3 | 0.007577 | 90.4 | 408.19 | 468.58
0.31 | 0.007792 | 91.67 | 416.85 | 480.65
0.32 | 0.008006 | 93 | 425.11 | 492.38
0.33 | 0.008243 | 94.21 | 432.96 | 503.9
0.34 | 0.00847 | 95.39 | 440.4 | 515.12
0.35 | 0.008738 | 96.51 | 447.6 | 525.86
0.36 | 0.008945 | 97.71 | 454.55 | 536.27
0.37 | 0.009222 | 98.79 | 461.12 | 546.7
0.38 | 0.009491 | 99.83 | 467.31 | 556.52
0.39 | 0.009763 | 101.1 | 473.24 | 566.05
0.4 | 0.010021 | 102.24 | 479.08 | 575
0.41 | 0.010303 | 103.31 | 484.58 | 584.2
0.42 | 0.010602 | 104.5 | 489.77 | 593
0.43 | 0.010924 | 105.44 | 494.77 | 601
0.44 | 0.011262 | 106.63 | 499.72 | 609
0.45 | 0.011586 | 107.82 | 504.37 | 616.6
0.46 | 0.011963 | 108.86 | 508.81 | 623.8
0.47 | 0.012285 | 110.04 | 513.21 | 630.9
0.48 | 0.012755 | 111.1 | 517.46 | 637.7
0.49 | 0.013129 | 112.36 | 521.63 | 644.1
0.5 | 0.013649 | 113.48 | 525.54 | 650.2
0.51 | 0.014052 | 114.72 | 529.31 | 655.8
0.52 | 0.01457 | 115.79 | 533.11 | 661.7
0.53 | 0.015084 | 117.15 | 536.8 | 666.9
0.54 | 0.015615 | 118.27 | 540.27 | 671.8
0.55 | 0.016229 | 119.6 | 543.7 | 677
0.56 | 0.016884 | 120.9 | 546.98 | 681.6
0.57 | 0.01751 | 121.96 | 550.27 | 685.8
0.58 | 0.01809 | 123.38 | 553.33 | 689.6
0.59 | 0.01881 | 124.62 | 556.35 | 693.6
0.6 | 0.0195 | 125.95 | 559.27 | 697.2
0.61 | 0.020269 | 127.33 | 562.15 | 700.5
0.62 | 0.020982 | 128.47 | 564.9 | 703.7
0.63 | 0.021732 | 130 | 567.54 | 706.6
0.64 | 0.02256 | 131.28 | 570 | 709.6
0.65 | 0.023381 | 132.66 | 572.5 | 712
0.66 | 0.024259 | 133.92 | 575 | 714.4
0.67 | 0.025111 | 135.3 | 577 | 716.5
0.68 | 0.026094 | 136.71 | 579.1 | 718.6
0.69 | 0.026904 | 138.04 | 581.4 | 720.5
0.7 | 0.027889 | 139.4 | 583.4 | 722
0.71 | 0.028854 | 140.65 | 585.4 | 723.6
0.72 | 0.029936 | 142.08 | 587.4 | 725.3
0.73 | 0.030886 | 143.46 | 589.2 | 726.3
0.74 | 0.031869 | 144.86 | 590.8 | 727.5
0.75 | 0.032924 | 146.29 | 592.5 | 728.9
0.76 | 0.033935 | 147.51 | 594.2 | 729.8
0.77 | 0.035135 | 148.94 | 595.8 | 730.7
0.78 | 0.036106 | 150.37 | 597.3 | 731.5
0.79 | 0.037399 | 151.72 | 599 | 732.5
0.8 | 0.038418 | 153.14 | 600.3 | 733
0.81 | 0.039732 | 154.48 | 601.5 | 733.9
0.82 | 0.040854 | 155.88 | 602.8 | 734.9
0.83 | 0.042073 | 157.31 | 604.2 | 735.1
0.84 | 0.043401 | 158.72 | 605.4 | 735.6
0.85 | 0.044627 | 160.07 | 606.8 | 736.3
0.86 | 0.045861 | 161.66 | 607.8 | 736.7
0.87 | 0.047043 | 163.08 | 609 | 737.1
0.88 | 0.048593 | 164.53 | 610.2 | 737.7
0.89 | 0.049939 | 166.05 | 611.5 | 738.1
0.9 | 0.051358 | 167.34 | 612.7 | 738.3
0.91 | 0.052503 | 168.99 | 613.5 | 738.7
0.92 | 0.054213 | 170.44 | 614.7 | 739.3
0.93 | 0.055623 | 171.89 | 615.8 | 739.5
0.94 | 0.056979 | 173.43 | 616.7 | 739.9
0.95 | 0.05865 | 174.87 | 617.8 | 740.2
0.96 | 0.06004 | 176.52 | 619 | 740.5
0.97 | 0.06201 | 178.03 | 619.8 | 741.1
0.98 | 0.06329 | 179.46 | 621.2 | 741.1
0.99 | 0.06488 | 180.95 | 622 | 741.5
1 | 0.06648 | 182.5 | 623 | 741.8