## I-V Characteristic (mA-mm)
VDS (V) | VGS = -0.300 V | VGS = 0.100 V | VGS = 0.500 V | VGS = 0.900 V
0 | -4.2507e-05 | -0.5195 | -1.0574 | -5.222
0.01 | 0.0009121 | 7.836 | 15.561 | 12.931
0.02 | 0.0016246 | 15.618 | 32.467 | 31.092
0.03 | 0.0021545 | 22.938 | 48.862 | 48.771
0.04 | 0.0025695 | 29.647 | 65.64 | 66.86
0.05 | 0.0028888 | 35.737 | 81.76 | 84.45
0.06 | 0.0031511 | 41.234 | 97.95 | 102.06
0.07 | 0.0033635 | 46.263 | 114.12 | 119.68
0.08 | 0.0035535 | 50.686 | 129.79 | 136.94
0.09 | 0.0037291 | 54.635 | 145.74 | 154.48
0.1 | 0.0038899 | 57.88 | 161.02 | 171.35
0.11 | 0.0040485 | 61.02 | 176.42 | 188.33
0.12 | 0.0041903 | 63.8 | 191.48 | 205.17
0.13 | 0.0043393 | 66.18 | 206.3 | 221.6
0.14 | 0.0044889 | 68.34 | 220.75 | 238.12
0.15 | 0.0046303 | 70.21 | 235.11 | 254.29
0.16 | 0.0047969 | 71.95 | 248.99 | 270.18
0.17 | 0.0049466 | 73.53 | 262.58 | 285.87
0.18 | 0.0051102 | 74.86 | 276 | 301.46
0.19 | 0.005272 | 76.22 | 289.01 | 316.85
0.2 | 0.0054461 | 77.37 | 301.55 | 331.9
0.21 | 0.0056127 | 78.56 | 313.85 | 346.55
0.22 | 0.005686 | 79.71 | 325.68 | 361.15
0.23 | 0.005904 | 80.79 | 337.47 | 375.72
0.24 | 0.006084 | 81.92 | 348.51 | 389.55
0.25 | 0.006299 | 83.19 | 359.29 | 403.22
0.26 | 0.006494 | 84.42 | 369.73 | 416.66
0.27 | 0.006698 | 85.75 | 379.68 | 429.77
0.28 | 0.006893 | 87.09 | 389.39 | 442.88
0.29 | 0.007098 | 88.31 | 398.59 | 455.32
0.3 | 0.007319 | 89.72 | 407.42 | 467.67
0.31 | 0.007541 | 90.98 | 416.01 | 479.76
0.32 | 0.007748 | 92.15 | 424.21 | 491.41
0.33 | 0.007962 | 93.52 | 432.05 | 502.99
0.34 | 0.008214 | 94.55 | 439.52 | 514.09
0.35 | 0.008463 | 95.71 | 446.67 | 524.77
0.36 | 0.008718 | 96.95 | 453.49 | 535.35
0.37 | 0.008914 | 98.02 | 460.05 | 545.61
0.38 | 0.00918 | 99.24 | 466.27 | 555.43
0.39 | 0.00943 | 100.29 | 472.17 | 564.87
0.4 | 0.009709 | 101.46 | 477.92 | 574.1
0.41 | 0.009981 | 102.5 | 483.41 | 583
0.42 | 0.010266 | 103.7 | 488.61 | 591.4
0.43 | 0.010565 | 104.66 | 493.57 | 599.4
0.44 | 0.010839 | 105.81 | 498.43 | 607.8
0.45 | 0.011226 | 106.93 | 503.07 | 615.3
0.46 | 0.011545 | 108.13 | 507.54 | 622.7
0.47 | 0.011928 | 109.21 | 511.88 | 629.4
0.48 | 0.012259 | 110.25 | 516.09 | 636.1
0.49 | 0.012684 | 111.5 | 520.17 | 642.6
0.5 | 0.013115 | 112.7 | 524.11 | 648.7
0.51 | 0.013543 | 113.8 | 527.89 | 654.5
0.52 | 0.014025 | 115.06 | 531.65 | 660.1
0.53 | 0.01456 | 116.15 | 535.25 | 665.6
0.54 | 0.015117 | 117.49 | 538.76 | 670.6
0.55 | 0.015639 | 118.66 | 542.12 | 675.2
0.56 | 0.016259 | 119.96 | 545.41 | 679.8
0.57 | 0.016895 | 121.1 | 548.63 | 684
0.58 | 0.017505 | 122.48 | 551.74 | 688.4
0.59 | 0.018157 | 123.68 | 554.71 | 692
0.6 | 0.018814 | 125.04 | 557.67 | 695.8
0.61 | 0.019587 | 126.25 | 560.47 | 699.2
0.62 | 0.020262 | 127.49 | 563.23 | 702
0.63 | 0.021031 | 128.89 | 565.81 | 705
0.64 | 0.021891 | 130.21 | 568.41 | 707.8
0.65 | 0.022585 | 131.58 | 570.7 | 710.5
0.66 | 0.023355 | 133 | 572.8 | 712.8
0.67 | 0.024252 | 134.13 | 575.4 | 714.9
0.68 | 0.025197 | 135.64 | 577.6 | 717.1
0.69 | 0.026068 | 136.99 | 579.8 | 718.8
0.7 | 0.026897 | 138.28 | 581.6 | 720.4
0.71 | 0.027814 | 139.68 | 583.8 | 722
0.72 | 0.028798 | 140.98 | 585.4 | 723.6
0.73 | 0.029653 | 142.38 | 587.6 | 724.9
0.74 | 0.030612 | 143.75 | 589.4 | 725.9
0.75 | 0.031801 | 145.12 | 590.6 | 727.3
0.76 | 0.032723 | 146.37 | 592.4 | 728.3
0.77 | 0.03373 | 147.77 | 594.2 | 729.1
0.78 | 0.034777 | 149.17 | 595.4 | 730.1
0.79 | 0.035865 | 150.62 | 597.2 | 730.7
0.8 | 0.037064 | 152.07 | 598.6 | 731.5
0.81 | 0.038221 | 153.3 | 599.9 | 732.3
0.82 | 0.039434 | 154.79 | 601 | 732.9
0.83 | 0.040674 | 156.15 | 602.6 | 733.5
0.84 | 0.041623 | 157.59 | 603.6 | 734.1
0.85 | 0.043007 | 159.05 | 604.7 | 734.9
0.86 | 0.044195 | 160.51 | 606 | 735.1
0.87 | 0.045621 | 162.03 | 607.4 | 735.5
0.88 | 0.04684 | 163.47 | 608.6 | 736.3
0.89 | 0.048174 | 164.96 | 609.6 | 736.4
0.9 | 0.049522 | 166.29 | 610.7 | 736.7
0.91 | 0.050795 | 167.88 | 611.6 | 737.3
0.92 | 0.052193 | 169.34 | 613.1 | 737.9
0.93 | 0.053711 | 170.79 | 613.8 | 737.9
0.94 | 0.055218 | 172.32 | 615 | 738.3
0.95 | 0.056227 | 173.63 | 616 | 738.6
0.96 | 0.05778 | 175.2 | 617 | 738.8
0.97 | 0.05956 | 176.86 | 618.1 | 739.5
0.98 | 0.06124 | 178.27 | 619.1 | 739.5
0.99 | 0.06278 | 179.82 | 620.3 | 739.9
1 | 0.06413 | 181.22 | 621.4 | 739.9