## I-V Characteristic (mA-mm)
VDS (V) | VGS = -0.300 V | VGS = 0.100 V | VGS = 0.500 V | VGS = 0.900 V
0 | -4.1747e-05 | -0.5861 | -1.026 | -5.068
0.01 | 0.0009018 | 7.872 | 15.732 | 13.015
0.02 | 0.0015961 | 15.632 | 32.397 | 31.028
0.03 | 0.0021202 | 22.858 | 48.828 | 48.751
0.04 | 0.0025164 | 29.63 | 65.46 | 67.02
0.05 | 0.0028385 | 35.744 | 81.86 | 84.47
0.06 | 0.0030897 | 41.166 | 98.36 | 102.52
0.07 | 0.0033102 | 46.18 | 114.26 | 120.15
0.08 | 0.0035 | 50.602 | 130.14 | 137.29
0.09 | 0.0036618 | 54.514 | 146.01 | 154.56
0.1 | 0.0038296 | 57.76 | 161.18 | 171.71
0.11 | 0.0039835 | 60.87 | 176.84 | 189.01
0.12 | 0.004134 | 63.59 | 191.88 | 205.54
0.13 | 0.0042806 | 66.02 | 206.61 | 222.14
0.14 | 0.0044285 | 68.18 | 221.03 | 238.69
0.15 | 0.0045835 | 70.07 | 235.48 | 255
0.16 | 0.0047178 | 71.8 | 249.56 | 270.8
0.17 | 0.0048829 | 73.29 | 263.02 | 286.7
0.18 | 0.0050291 | 74.72 | 276.23 | 302.16
0.19 | 0.0051829 | 76.06 | 289.54 | 317.59
0.2 | 0.0053625 | 77.24 | 302.33 | 332.82
0.21 | 0.0055347 | 78.37 | 314.33 | 347.59
0.22 | 0.00567 | 79.5 | 326.31 | 361.9
0.23 | 0.005866 | 80.59 | 338.09 | 376.36
0.24 | 0.006035 | 81.78 | 349.01 | 390.41
0.25 | 0.006219 | 82.95 | 359.92 | 404.29
0.26 | 0.006408 | 84.18 | 370.37 | 417.52
0.27 | 0.006602 | 85.5 | 380.34 | 430.88
0.28 | 0.006812 | 86.87 | 389.94 | 443.87
0.29 | 0.007014 | 88.17 | 399.14 | 456.37
0.3 | 0.007241 | 89.61 | 408.21 | 468.76
0.31 | 0.00743 | 90.72 | 416.64 | 481.02
0.32 | 0.007676 | 92.02 | 424.73 | 492.55
0.33 | 0.007868 | 93.28 | 432.66 | 504.05
0.34 | 0.008137 | 94.49 | 440.24 | 515.43
0.35 | 0.008341 | 95.61 | 447.32 | 526.16
0.36 | 0.008585 | 96.77 | 454.13 | 536.67
0.37 | 0.008823 | 97.95 | 460.68 | 546.76
0.38 | 0.009081 | 99.02 | 466.98 | 556.64
0.39 | 0.009358 | 100.16 | 472.86 | 566.46
0.4 | 0.009616 | 101.24 | 478.51 | 575.2
0.41 | 0.009892 | 102.38 | 483.99 | 584.6
0.42 | 0.010158 | 103.46 | 489.27 | 593
0.43 | 0.010449 | 104.63 | 494.25 | 601
0.44 | 0.010743 | 105.8 | 499.06 | 609.2
0.45 | 0.011097 | 106.75 | 503.67 | 617
0.46 | 0.011413 | 107.94 | 508.22 | 624
0.47 | 0.01173 | 109.13 | 512.54 | 631.1
0.48 | 0.01213 | 110.22 | 516.76 | 637.7
0.49 | 0.012476 | 111.44 | 520.75 | 644.1
0.5 | 0.01292 | 112.48 | 524.74 | 650.2
0.51 | 0.013406 | 113.69 | 528.54 | 655.8
0.52 | 0.013895 | 114.88 | 532.31 | 661.7
0.53 | 0.014316 | 116.03 | 535.81 | 667
0.54 | 0.014886 | 117.21 | 539.39 | 672.2
0.55 | 0.01546 | 118.51 | 542.81 | 677
0.56 | 0.016055 | 119.69 | 546.13 | 681.4
0.57 | 0.016629 | 120.94 | 549.32 | 685.6
0.58 | 0.017246 | 122.28 | 552.35 | 690
0.59 | 0.017941 | 123.39 | 555.4 | 693.3
0.6 | 0.018516 | 124.87 | 558.3 | 697.2
0.61 | 0.019272 | 126.15 | 561.09 | 700.4
0.62 | 0.019958 | 127.43 | 563.86 | 703.6
0.63 | 0.020743 | 128.86 | 566.46 | 706.6
0.64 | 0.021471 | 130.04 | 569.04 | 709.6
0.65 | 0.022296 | 131.48 | 571.2 | 712.1
0.66 | 0.023076 | 132.76 | 573.9 | 714.4
0.67 | 0.02383 | 134.12 | 575.8 | 716.4
0.68 | 0.024698 | 135.46 | 578.2 | 718.6
0.69 | 0.025643 | 136.75 | 580.2 | 720.4
0.7 | 0.026483 | 138.16 | 582.2 | 722
0.71 | 0.027317 | 139.51 | 584.4 | 723.6
0.72 | 0.028374 | 140.86 | 586.2 | 724.9
0.73 | 0.029291 | 142.12 | 588.2 | 726.5
0.74 | 0.030271 | 143.49 | 589.8 | 727.7
0.75 | 0.031238 | 144.88 | 591.4 | 728.7
0.76 | 0.032187 | 146.31 | 593 | 729.9
0.77 | 0.033268 | 147.71 | 594.8 | 730.6
0.78 | 0.034262 | 148.89 | 596.2 | 731.7
0.79 | 0.035309 | 150.41 | 597.6 | 732.3
0.8 | 0.036459 | 151.8 | 599 | 733.3
0.81 | 0.037662 | 153.18 | 600.6 | 734.1
0.82 | 0.038704 | 154.61 | 601.8 | 734.5
0.83 | 0.039963 | 155.99 | 603 | 735.1
0.84 | 0.041061 | 157.35 | 604.4 | 735.5
0.85 | 0.042308 | 158.9 | 605.8 | 736.2
0.86 | 0.04336 | 160.35 | 606.8 | 736.7
0.87 | 0.044724 | 161.75 | 607.9 | 737.3
0.88 | 0.045963 | 163.17 | 609 | 737.5
0.89 | 0.04703 | 164.65 | 610.3 | 738.1
0.9 | 0.048565 | 166.1 | 611.5 | 738.3
0.91 | 0.050104 | 167.73 | 612.6 | 738.9
0.92 | 0.05133 | 168.96 | 613.8 | 739.3
0.93 | 0.05266 | 170.56 | 614.7 | 739.5
0.94 | 0.054055 | 172.1 | 615.9 | 739.9
0.95 | 0.055568 | 173.53 | 616.7 | 740.2
0.96 | 0.056969 | 175.2 | 617.9 | 740.7
0.97 | 0.05874 | 176.6 | 619 | 740.7
0.98 | 0.05996 | 178.18 | 619.9 | 741.1
0.99 | 0.06177 | 179.69 | 621.1 | 741.3
1 | 0.06287 | 181.22 | 621.9 | 741.7