## I-V Characteristic (mA-mm)
VDS (V) | VGS = -0.300 V | VGS = 0.100 V | VGS = 0.500 V | VGS = 0.900 V
0 | -4.3174e-05 | -0.5199 | -1.1341 | -5.327
0.01 | 0.0009205 | 7.834 | 15.877 | 13.146
0.02 | 0.0016287 | 15.788 | 32.386 | 30.97
0.03 | 0.0021613 | 22.984 | 48.949 | 48.87
0.04 | 0.0025723 | 29.712 | 65.64 | 67
0.05 | 0.0028946 | 35.837 | 81.99 | 84.7
0.06 | 0.0031533 | 41.349 | 98.26 | 102.42
0.07 | 0.003385 | 46.407 | 114.44 | 119.96
0.08 | 0.0035825 | 50.823 | 130.46 | 137.59
0.09 | 0.0037502 | 54.761 | 146.05 | 154.69
0.1 | 0.0039083 | 57.96 | 161.56 | 171.84
0.11 | 0.0040683 | 61.13 | 177.01 | 189.05
0.12 | 0.0042293 | 63.87 | 192.28 | 205.91
0.13 | 0.0043688 | 66.38 | 206.98 | 222.48
0.14 | 0.0045256 | 68.46 | 221.5 | 238.85
0.15 | 0.0046837 | 70.41 | 235.88 | 255.17
0.16 | 0.0048284 | 72.13 | 249.82 | 271.14
0.17 | 0.0050046 | 73.63 | 263.63 | 287.19
0.18 | 0.0051614 | 75.02 | 276.87 | 302.55
0.19 | 0.0053289 | 76.35 | 289.96 | 317.96
0.2 | 0.0054956 | 77.54 | 302.66 | 333.06
0.21 | 0.0056635 | 78.74 | 314.89 | 347.72
0.22 | 0.005762 | 79.89 | 326.99 | 362.55
0.23 | 0.005952 | 80.95 | 338.53 | 376.83
0.24 | 0.006149 | 82.19 | 349.72 | 390.81
0.25 | 0.006355 | 83.38 | 360.58 | 404.62
0.26 | 0.006547 | 84.63 | 370.98 | 418.04
0.27 | 0.006736 | 85.97 | 381.12 | 431.49
0.28 | 0.006968 | 87.17 | 390.7 | 444.32
0.29 | 0.007174 | 88.66 | 399.95 | 456.99
0.3 | 0.007413 | 89.97 | 408.85 | 469.29
0.31 | 0.007608 | 91.25 | 417.56 | 481.59
0.32 | 0.007818 | 92.4 | 425.65 | 493.21
0.33 | 0.008041 | 93.64 | 433.57 | 504.77
0.34 | 0.008279 | 94.86 | 441.08 | 515.88
0.35 | 0.008526 | 96.03 | 448.21 | 526.66
0.36 | 0.008784 | 97.21 | 455.16 | 537.48
0.37 | 0.009033 | 98.23 | 461.64 | 547.54
0.38 | 0.009269 | 99.46 | 467.86 | 557.42
0.39 | 0.009566 | 100.62 | 473.85 | 566.95
0.4 | 0.009854 | 101.66 | 479.59 | 576
0.41 | 0.010109 | 102.94 | 485.07 | 585.2
0.42 | 0.010365 | 103.83 | 490.24 | 593.6
0.43 | 0.010689 | 105.06 | 495.28 | 601.8
0.44 | 0.010992 | 106.19 | 500.17 | 610.2
0.45 | 0.011306 | 107.31 | 504.83 | 617.5
0.46 | 0.011652 | 108.43 | 509.29 | 624.9
0.47 | 0.01203 | 109.49 | 513.62 | 631.9
0.48 | 0.012408 | 110.64 | 517.84 | 638.7
0.49 | 0.012794 | 111.81 | 521.91 | 645.3
0.5 | 0.013238 | 112.99 | 525.82 | 651
0.51 | 0.013713 | 114.08 | 529.69 | 656.9
0.52 | 0.014251 | 115.32 | 533.41 | 662.7
0.53 | 0.014713 | 116.57 | 537.06 | 668.1
0.54 | 0.015237 | 117.71 | 540.58 | 672.9
0.55 | 0.01583 | 119.05 | 543.9 | 677.8
0.56 | 0.016424 | 120.12 | 547.28 | 682.4
0.57 | 0.017074 | 121.52 | 550.47 | 687
0.58 | 0.017769 | 122.75 | 553.57 | 690.8
0.59 | 0.018449 | 123.99 | 556.56 | 694.8
0.6 | 0.019082 | 125.38 | 559.46 | 698.4
0.61 | 0.01979 | 126.57 | 562.39 | 701.6
0.62 | 0.020512 | 127.99 | 565.04 | 704.8
0.63 | 0.0213 | 129.25 | 567.74 | 708
0.64 | 0.022032 | 130.64 | 570.2 | 710.8
0.65 | 0.022784 | 131.9 | 572.7 | 713.2
0.66 | 0.023672 | 133.28 | 574.8 | 715.7
0.67 | 0.024523 | 134.61 | 577.3 | 717.6
0.68 | 0.025488 | 135.93 | 579.6 | 719.6
0.69 | 0.026338 | 137.37 | 581.6 | 721.7
0.7 | 0.027263 | 138.52 | 583.7 | 723.2
0.71 | 0.028109 | 139.99 | 585.4 | 725.1
0.72 | 0.029093 | 141.46 | 587.6 | 726.5
0.73 | 0.030048 | 142.74 | 589.4 | 727.7
0.74 | 0.031125 | 144.22 | 591 | 728.8
0.75 | 0.032109 | 145.41 | 592.8 | 730.1
0.76 | 0.033198 | 146.87 | 594.2 | 731.1
0.77 | 0.034238 | 148.29 | 595.8 | 731.9
0.78 | 0.035185 | 149.58 | 597.6 | 733.1
0.79 | 0.036431 | 151 | 599 | 733.8
0.8 | 0.037567 | 152.35 | 600.2 | 734.5
0.81 | 0.038826 | 153.77 | 601.9 | 735.1
0.82 | 0.039863 | 155.25 | 603.1 | 735.6
0.83 | 0.041195 | 156.6 | 604.6 | 736.5
0.84 | 0.042328 | 157.95 | 605.8 | 737.3
0.85 | 0.043536 | 159.47 | 606.8 | 737.7
0.86 | 0.044806 | 160.95 | 608.3 | 738.3
0.87 | 0.046281 | 162.41 | 609.5 | 738.7
0.88 | 0.047448 | 163.93 | 610.6 | 738.8
0.89 | 0.048637 | 165.25 | 611.7 | 739.5
0.9 | 0.050303 | 166.82 | 612.9 | 739.9
0.91 | 0.051609 | 168.24 | 613.8 | 740.3
0.92 | 0.053055 | 169.8 | 615 | 740.9
0.93 | 0.054293 | 171.3 | 616.3 | 741.1
0.94 | 0.055826 | 172.74 | 617 | 741.2
0.95 | 0.05709 | 174.33 | 618.3 | 741.5
0.96 | 0.05886 | 175.83 | 619.2 | 741.9
0.97 | 0.06064 | 177.36 | 620.2 | 742.5
0.98 | 0.06164 | 178.8 | 621.4 | 742.7
0.99 | 0.06319 | 180.38 | 622.4 | 742.9
1 | 0.06501 | 181.9 | 623.4 | 743.1