## I-V Characteristic (mA-mm)
VDS (V) | VGS = -0.300 V | VGS = 0.100 V | VGS = 0.500 V | VGS = 0.900 V
0 | -4.7099e-05 | -0.6071 | -0.927 | -5.0851
0.01 | 0.0009793 | 7.995 | 15.817 | 13.14
0.02 | 0.0017447 | 15.819 | 32.499 | 31.089
0.03 | 0.0023156 | 23.145 | 49.166 | 49.256
0.04 | 0.0027582 | 29.975 | 65.84 | 67.1
0.05 | 0.0031054 | 36.179 | 82.22 | 85.27
0.06 | 0.003381 | 41.773 | 98.67 | 102.8
0.07 | 0.0036267 | 46.847 | 114.88 | 120.5
0.08 | 0.0038393 | 51.321 | 130.8 | 137.93
0.09 | 0.0040151 | 55.349 | 146.53 | 155.25
0.1 | 0.0041933 | 58.6 | 162.11 | 172.48
0.11 | 0.0043689 | 61.83 | 177.79 | 189.66
0.12 | 0.0045141 | 64.59 | 192.77 | 206.47
0.13 | 0.0046939 | 67.06 | 207.61 | 223.1
0.14 | 0.0048463 | 69.26 | 222.18 | 239.75
0.15 | 0.0050186 | 71.21 | 236.5 | 255.98
0.16 | 0.0051695 | 72.94 | 250.67 | 271.99
0.17 | 0.0053522 | 74.39 | 264.21 | 287.77
0.18 | 0.0055161 | 75.88 | 277.51 | 303.21
0.19 | 0.0056917 | 77.2 | 290.69 | 319
0.2 | 0.005816 | 78.45 | 303.42 | 333.9
0.21 | 0.006025 | 79.66 | 315.79 | 348.69
0.22 | 0.006215 | 80.68 | 327.72 | 363.36
0.23 | 0.006405 | 81.98 | 339.36 | 377.66
0.24 | 0.00663 | 83.06 | 350.59 | 391.82
0.25 | 0.006822 | 84.35 | 361.52 | 405.59
0.26 | 0.007053 | 85.61 | 371.8 | 418.97
0.27 | 0.007257 | 86.97 | 381.93 | 432.32
0.28 | 0.007471 | 88.34 | 391.62 | 445.37
0.29 | 0.007711 | 89.69 | 400.79 | 457.92
0.3 | 0.007912 | 91.02 | 409.78 | 470.25
0.31 | 0.008175 | 92.21 | 418.36 | 482.37
0.32 | 0.008407 | 93.53 | 426.45 | 494.06
0.33 | 0.008636 | 94.81 | 434.39 | 505.79
0.34 | 0.008858 | 95.99 | 441.85 | 516.75
0.35 | 0.009129 | 97.31 | 449.06 | 527.5
0.36 | 0.009392 | 98.27 | 455.94 | 538.15
0.37 | 0.009657 | 99.5 | 462.44 | 548.18
0.38 | 0.009921 | 100.58 | 468.72 | 558.19
0.39 | 0.010223 | 101.78 | 474.63 | 567.6
0.4 | 0.010528 | 102.85 | 480.36 | 576.6
0.41 | 0.010779 | 104.02 | 485.82 | 585.5
0.42 | 0.011131 | 105.11 | 491.06 | 594.2
0.43 | 0.011465 | 106.25 | 496.09 | 602.6
0.44 | 0.011815 | 107.37 | 500.97 | 610.5
0.45 | 0.012136 | 108.42 | 505.62 | 618
0.46 | 0.012506 | 109.58 | 510.12 | 625.2
0.47 | 0.012879 | 110.74 | 514.45 | 632.3
0.48 | 0.013263 | 111.94 | 518.72 | 638.7
0.49 | 0.013741 | 113.16 | 522.71 | 645.3
0.5 | 0.014232 | 114.24 | 526.68 | 651.3
0.51 | 0.014702 | 115.47 | 530.53 | 657.1
0.52 | 0.015166 | 116.66 | 534.32 | 662.9
0.53 | 0.015806 | 117.87 | 537.92 | 668.1
0.54 | 0.016398 | 119.16 | 541.43 | 672.9
0.55 | 0.017074 | 120.31 | 544.83 | 677.6
0.56 | 0.017621 | 121.54 | 548.14 | 682.2
0.57 | 0.01837 | 122.86 | 551.39 | 686.6
0.58 | 0.018988 | 124.18 | 554.41 | 690.4
0.59 | 0.019733 | 125.4 | 557.44 | 694.1
0.6 | 0.020502 | 126.83 | 560.38 | 698
0.61 | 0.021306 | 128.07 | 563.21 | 701.3
0.62 | 0.0221 | 129.42 | 566 | 704.4
0.63 | 0.022758 | 130.69 | 568.57 | 707.3
0.64 | 0.023708 | 132 | 570.9 | 710
0.65 | 0.024546 | 133.39 | 573.5 | 712.6
0.66 | 0.025576 | 134.84 | 575.8 | 715.1
0.67 | 0.026361 | 136.13 | 578.2 | 717
0.68 | 0.027415 | 137.61 | 580.6 | 719.2
0.69 | 0.028298 | 138.84 | 582.3 | 720.8
0.7 | 0.02925 | 140.24 | 584.6 | 722.5
0.71 | 0.030333 | 141.66 | 586.6 | 724.2
0.72 | 0.031367 | 143.06 | 588.2 | 725.5
0.73 | 0.032483 | 144.36 | 590.2 | 726.9
0.74 | 0.033419 | 145.72 | 591.8 | 728.3
0.75 | 0.034561 | 147.13 | 593.6 | 729.1
0.76 | 0.035703 | 148.57 | 595.2 | 730.3
0.77 | 0.03687 | 149.97 | 597 | 731.3
0.78 | 0.038089 | 151.22 | 598.4 | 731.9
0.79 | 0.039228 | 152.72 | 599.9 | 733.1
0.8 | 0.040604 | 154.2 | 601.1 | 733.5
0.81 | 0.04147 | 155.49 | 602.6 | 734.7
0.82 | 0.0431 | 157.09 | 603.8 | 734.9
0.83 | 0.0443 | 158.29 | 605.2 | 735.7
0.84 | 0.045622 | 159.84 | 606.7 | 736.3
0.85 | 0.046869 | 161.24 | 607.8 | 736.7
0.86 | 0.048287 | 162.68 | 609 | 737.5
0.87 | 0.049553 | 164.23 | 610 | 737.7
0.88 | 0.051042 | 165.63 | 611.1 | 738.3
0.89 | 0.052428 | 167.13 | 612.7 | 738.5
0.9 | 0.054037 | 168.65 | 613.5 | 739.3
0.91 | 0.055492 | 170.16 | 614.7 | 739.3
0.92 | 0.056854 | 171.58 | 615.9 | 739.7
0.93 | 0.05872 | 173.12 | 616.7 | 739.9
0.94 | 0.05998 | 174.69 | 617.9 | 740.5
0.95 | 0.06157 | 176.24 | 619.1 | 740.7
0.96 | 0.06291 | 177.79 | 619.8 | 741.3
0.97 | 0.06492 | 179.12 | 621.3 | 741.2
0.98 | 0.06655 | 180.79 | 622 | 741.7
0.99 | 0.06842 | 182.32 | 623 | 741.9
1 | 0.06973 | 183.84 | 624.3 | 742