## I-V Characteristic (mA-mm)
VDS (V) | VGS = -0.300 V | VGS = 0.100 V | VGS = 0.500 V | VGS = 0.900 V
0 | -5.031e-05 | -0.5329 | -1.0952 | -5.087
0.01 | 0.0009383 | 7.862 | 15.692 | 13.025
0.02 | 0.0016469 | 15.704 | 32.571 | 30.89
0.03 | 0.0021894 | 23.071 | 49.029 | 49.21
0.04 | 0.0026058 | 29.804 | 65.62 | 67
0.05 | 0.0029272 | 35.923 | 82.06 | 84.97
0.06 | 0.0031982 | 41.477 | 98.24 | 102.52
0.07 | 0.0034281 | 46.52 | 114.4 | 120.12
0.08 | 0.0036125 | 50.981 | 130.29 | 137.58
0.09 | 0.0037919 | 54.939 | 146.29 | 154.64
0.1 | 0.0039555 | 58.21 | 161.63 | 172.12
0.11 | 0.0041065 | 61.43 | 177.05 | 189.05
0.12 | 0.0042783 | 64.19 | 192.16 | 205.85
0.13 | 0.0044311 | 66.61 | 206.85 | 222.5
0.14 | 0.0045766 | 68.82 | 221.66 | 238.85
0.15 | 0.004729 | 70.71 | 235.89 | 255.24
0.16 | 0.0048937 | 72.45 | 249.82 | 271.21
0.17 | 0.0050513 | 74.01 | 263.51 | 286.92
0.18 | 0.0051925 | 75.42 | 276.75 | 302.44
0.19 | 0.0053823 | 76.74 | 290.01 | 318.12
0.2 | 0.005548 | 77.97 | 302.59 | 333.04
0.21 | 0.005687 | 79.16 | 314.88 | 347.93
0.22 | 0.005869 | 80.29 | 326.84 | 362.45
0.23 | 0.006059 | 81.43 | 338.62 | 376.78
0.24 | 0.006263 | 82.59 | 349.7 | 391.03
0.25 | 0.006465 | 83.86 | 360.51 | 404.73
0.26 | 0.006641 | 85.13 | 370.9 | 418.13
0.27 | 0.006868 | 86.45 | 381 | 431.46
0.28 | 0.007089 | 87.81 | 390.77 | 444.35
0.29 | 0.0073 | 89.08 | 400 | 457.13
0.3 | 0.007502 | 90.4 | 408.82 | 469.36
0.31 | 0.007719 | 91.76 | 417.46 | 481.53
0.32 | 0.007942 | 92.95 | 425.61 | 493.22
0.33 | 0.008147 | 94.25 | 433.56 | 504.86
0.34 | 0.008404 | 95.39 | 441.03 | 515.97
0.35 | 0.008652 | 96.63 | 448.18 | 526.78
0.36 | 0.008914 | 97.69 | 455.09 | 537.36
0.37 | 0.009141 | 99 | 461.66 | 547.6
0.38 | 0.009408 | 100 | 467.91 | 557.6
0.39 | 0.009662 | 101.17 | 473.86 | 567.06
0.4 | 0.009972 | 102.26 | 479.58 | 575.9
0.41 | 0.010235 | 103.35 | 485.07 | 585
0.42 | 0.010551 | 104.55 | 490.29 | 593.8
0.43 | 0.01086 | 105.57 | 495.33 | 601.9
0.44 | 0.011154 | 106.65 | 500.13 | 610
0.45 | 0.011519 | 107.89 | 504.81 | 617.6
0.46 | 0.011851 | 109.01 | 509.31 | 624.9
0.47 | 0.012274 | 110.22 | 513.61 | 631.9
0.48 | 0.012613 | 111.16 | 517.84 | 638.9
0.49 | 0.013034 | 112.46 | 521.96 | 645.3
0.5 | 0.013452 | 113.63 | 525.88 | 651.4
0.51 | 0.013929 | 114.77 | 529.74 | 657.3
0.52 | 0.014445 | 115.96 | 533.39 | 662.9
0.53 | 0.014988 | 117.17 | 537.07 | 668.2
0.54 | 0.015507 | 118.41 | 540.56 | 673.4
0.55 | 0.016041 | 119.69 | 543.95 | 677.9
0.56 | 0.016699 | 120.94 | 547.23 | 682.4
0.57 | 0.017384 | 122.06 | 550.43 | 686.8
0.58 | 0.018045 | 123.46 | 553.53 | 690.8
0.59 | 0.018654 | 124.74 | 556.56 | 694.8
0.6 | 0.019357 | 126.05 | 559.52 | 698.4
0.61 | 0.020119 | 127.41 | 562.25 | 701.8
0.62 | 0.020805 | 128.52 | 565.02 | 704.8
0.63 | 0.021637 | 129.99 | 567.67 | 708
0.64 | 0.022486 | 131.32 | 570.2 | 710.8
0.65 | 0.023298 | 132.63 | 572.5 | 713.2
0.66 | 0.024053 | 134.05 | 574.6 | 715.7
0.67 | 0.025036 | 135.27 | 577.3 | 717.7
0.68 | 0.025841 | 136.72 | 579.6 | 719.7
0.69 | 0.026825 | 138.03 | 581.6 | 721.6
0.7 | 0.027747 | 139.39 | 583.4 | 723.3
0.71 | 0.028759 | 140.7 | 585.6 | 724.9
0.72 | 0.029608 | 142.1 | 587.6 | 726
0.73 | 0.0306 | 143.47 | 589 | 727.5
0.74 | 0.031733 | 144.85 | 591 | 728.7
0.75 | 0.032734 | 146.21 | 592.6 | 729.9
0.76 | 0.033866 | 147.47 | 594.2 | 730.9
0.77 | 0.034813 | 148.9 | 595.7 | 731.9
0.78 | 0.036071 | 150.27 | 597.4 | 732.9
0.79 | 0.037113 | 151.7 | 598.6 | 733.8
0.8 | 0.03846 | 153.16 | 600.3 | 734.5
0.81 | 0.039636 | 154.41 | 601.6 | 735.1
0.82 | 0.040765 | 155.89 | 602.8 | 735.7
0.83 | 0.042024 | 157.35 | 604.2 | 736.3
0.84 | 0.043126 | 158.76 | 605.5 | 736.7
0.85 | 0.044392 | 160.09 | 606.6 | 737.3
0.86 | 0.045805 | 161.54 | 607.8 | 738.1
0.87 | 0.047125 | 163.06 | 609 | 738.3
0.88 | 0.04844 | 164.53 | 610.2 | 738.9
0.89 | 0.049894 | 166.02 | 611.2 | 739.3
0.9 | 0.051242 | 167.27 | 612.4 | 739.7
0.91 | 0.052615 | 168.94 | 613.5 | 739.9
0.92 | 0.05397 | 170.4 | 614.3 | 740.5
0.93 | 0.055562 | 171.88 | 615.9 | 740.9
0.94 | 0.05681 | 173.55 | 616.6 | 741.1
0.95 | 0.0586 | 174.85 | 617.5 | 741.2
0.96 | 0.06004 | 176.44 | 618.6 | 741.8
0.97 | 0.06192 | 178 | 619.8 | 741.9
0.98 | 0.06329 | 179.46 | 620.7 | 742
0.99 | 0.06491 | 181.01 | 621.8 | 742.7
1 | 0.06663 | 182.42 | 622.8 | 742.7