## I-V Characteristic (mA-mm)
VDS (V) | VGS = -0.300 V | VGS = 0.100 V | VGS = 0.500 V | VGS = 0.900 V
0 | -4.4469e-05 | -0.5139 | -1.072 | -5.191
0.01 | 0.0009208 | 7.87 | 15.744 | 12.972
0.02 | 0.0016311 | 15.696 | 32.543 | 31.296
0.03 | 0.002166 | 23.014 | 49.159 | 49.108
0.04 | 0.0025839 | 29.787 | 65.72 | 67.26
0.05 | 0.0029062 | 35.892 | 82.26 | 84.95
0.06 | 0.0031743 | 41.425 | 98.44 | 102.63
0.07 | 0.003394 | 46.47 | 114.76 | 120.39
0.08 | 0.0035833 | 50.922 | 130.62 | 137.74
0.09 | 0.0037727 | 54.907 | 146.49 | 155.38
0.1 | 0.0039364 | 58.21 | 162.03 | 172.29
0.11 | 0.0041022 | 61.33 | 177.51 | 189.45
0.12 | 0.0042451 | 64.12 | 192.53 | 206.35
0.13 | 0.00439 | 66.54 | 207.43 | 222.78
0.14 | 0.0045479 | 68.7 | 222.18 | 239.52
0.15 | 0.0046985 | 70.6 | 236.38 | 255.71
0.16 | 0.0048574 | 72.33 | 250.36 | 271.72
0.17 | 0.0050077 | 73.93 | 264.07 | 287.54
0.18 | 0.0051766 | 75.25 | 277.3 | 303.16
0.19 | 0.0053406 | 76.7 | 290.63 | 318.66
0.2 | 0.0055195 | 77.82 | 303.22 | 333.69
0.21 | 0.005643 | 79.02 | 315.55 | 348.57
0.22 | 0.00584 | 80.21 | 327.54 | 363.14
0.23 | 0.006018 | 81.37 | 339.21 | 377.8
0.24 | 0.006215 | 82.51 | 350.43 | 391.7
0.25 | 0.006405 | 83.68 | 361.29 | 405.45
0.26 | 0.006608 | 84.94 | 371.63 | 418.96
0.27 | 0.006814 | 86.29 | 381.76 | 432.12
0.28 | 0.007017 | 87.69 | 391.52 | 445.37
0.29 | 0.00723 | 88.94 | 400.69 | 457.84
0.3 | 0.007421 | 90.28 | 409.6 | 470.21
0.31 | 0.007665 | 91.52 | 418.25 | 482.41
0.32 | 0.007874 | 92.84 | 426.38 | 494.08
0.33 | 0.008137 | 94.08 | 434.37 | 505.74
0.34 | 0.008334 | 95.13 | 441.84 | 516.84
0.35 | 0.008575 | 96.35 | 448.98 | 527.65
0.36 | 0.008815 | 97.57 | 455.89 | 538.24
0.37 | 0.009054 | 98.68 | 462.44 | 548.62
0.38 | 0.009326 | 99.92 | 468.69 | 558.4
0.39 | 0.00958 | 100.83 | 474.61 | 567.93
0.4 | 0.009851 | 102.06 | 480.37 | 577
0.41 | 0.010099 | 103.18 | 485.82 | 586
0.42 | 0.010428 | 104.28 | 491.09 | 594.8
0.43 | 0.010732 | 105.29 | 496.08 | 603.1
0.44 | 0.01107 | 106.45 | 500.97 | 611.1
0.45 | 0.011388 | 107.6 | 505.59 | 618.6
0.46 | 0.011742 | 108.81 | 510.05 | 625.7
0.47 | 0.012089 | 109.91 | 514.32 | 632.9
0.48 | 0.012482 | 111 | 518.64 | 639.7
0.49 | 0.012883 | 112.2 | 522.67 | 645.9
0.5 | 0.013332 | 113.37 | 526.63 | 652.1
0.51 | 0.013787 | 114.48 | 530.45 | 658.2
0.52 | 0.014201 | 115.82 | 534.2 | 663.7
0.53 | 0.0148 | 116.85 | 537.8 | 669.2
0.54 | 0.015336 | 118.18 | 541.27 | 674.2
0.55 | 0.015883 | 119.35 | 544.7 | 678.8
0.56 | 0.016466 | 120.58 | 548.02 | 683.6
0.57 | 0.017073 | 121.75 | 551.21 | 687.6
0.58 | 0.017768 | 123.1 | 554.29 | 691.8
0.59 | 0.01832 | 124.35 | 557.27 | 695.6
0.6 | 0.019166 | 125.67 | 560.23 | 699.3
0.61 | 0.019808 | 127.01 | 563.01 | 702.7
0.62 | 0.02055 | 128.18 | 565.78 | 705.8
0.63 | 0.021245 | 129.58 | 568.42 | 708.8
0.64 | 0.022096 | 131 | 570.7 | 711.4
0.65 | 0.022912 | 132.26 | 573.4 | 714
0.66 | 0.023774 | 133.65 | 575.4 | 716.4
0.67 | 0.024564 | 134.84 | 578 | 718.4
0.68 | 0.025556 | 136.23 | 580 | 720.5
0.69 | 0.026378 | 137.67 | 582.2 | 722.1
0.7 | 0.027246 | 138.95 | 584.2 | 724
0.71 | 0.028207 | 140.38 | 586.2 | 725.5
0.72 | 0.029196 | 141.7 | 588.2 | 727.1
0.73 | 0.03022 | 143.02 | 590.1 | 728.3
0.74 | 0.031137 | 144.42 | 591.7 | 729.9
0.75 | 0.032144 | 145.82 | 593.6 | 730.6
0.76 | 0.033147 | 147.03 | 595 | 731.5
0.77 | 0.034179 | 148.54 | 596.8 | 732.4
0.78 | 0.035294 | 149.89 | 598.2 | 733.5
0.79 | 0.036511 | 151.24 | 599.6 | 734.3
0.8 | 0.037686 | 152.82 | 601 | 735.1
0.81 | 0.038647 | 153.95 | 602.6 | 735.7
0.82 | 0.039977 | 155.49 | 603.8 | 736.3
0.83 | 0.041109 | 156.99 | 605 | 737.1
0.84 | 0.042433 | 158.34 | 606.3 | 737.5
0.85 | 0.043571 | 159.86 | 607.7 | 738.1
0.86 | 0.044875 | 161.06 | 608.9 | 738.6
0.87 | 0.046228 | 162.73 | 609.8 | 739.3
0.88 | 0.047324 | 164.17 | 611 | 739.5
0.89 | 0.048919 | 165.62 | 612.2 | 739.9
0.9 | 0.050182 | 167.02 | 613.5 | 740.3
0.91 | 0.05179 | 168.52 | 614.7 | 740.7
0.92 | 0.05294 | 170.02 | 615.6 | 741.1
0.93 | 0.054334 | 171.56 | 616.6 | 741.2
0.94 | 0.055885 | 173.04 | 617.5 | 741.8
0.95 | 0.05732 | 174.47 | 619.1 | 742.3
0.96 | 0.05912 | 176.07 | 619.7 | 742.5
0.97 | 0.06038 | 177.57 | 620.7 | 742.7
0.98 | 0.06192 | 179.12 | 621.8 | 742.7
0.99 | 0.06326 | 180.74 | 623 | 743.1
1 | 0.0652 | 182.12 | 623.9 | 743.4