## I-V Characteristic (mA-mm)
VDS (V) | VGS = -0.300 V | VGS = 0.100 V | VGS = 0.500 V | VGS = 0.900 V
0 | -3.4299e-05 | -0.5182 | -1.2051 | -5.1567
0.01 | 0.0009058 | 7.83 | 15.855 | 13.009
0.02 | 0.0016029 | 15.749 | 32.484 | 31.134
0.03 | 0.0021316 | 22.987 | 49.027 | 49.098
0.04 | 0.0025342 | 29.695 | 65.66 | 67.06
0.05 | 0.0028572 | 35.821 | 82.06 | 84.95
0.06 | 0.0031089 | 41.437 | 98.43 | 102.58
0.07 | 0.003329 | 46.402 | 114.76 | 120.44
0.08 | 0.0035123 | 50.844 | 130.49 | 137.75
0.09 | 0.0036914 | 54.828 | 146.45 | 155.17
0.1 | 0.0038571 | 58.08 | 161.95 | 172.32
0.11 | 0.0040048 | 61.27 | 177.25 | 189.56
0.12 | 0.0041602 | 63.99 | 192.77 | 206.27
0.13 | 0.0042999 | 66.38 | 207.47 | 222.9
0.14 | 0.0044325 | 68.58 | 221.94 | 239.81
0.15 | 0.0045965 | 70.57 | 236.33 | 255.89
0.16 | 0.0047433 | 72.26 | 250.32 | 271.75
0.17 | 0.0049117 | 73.83 | 264.21 | 287.78
0.18 | 0.0050644 | 75.14 | 277.26 | 303.17
0.19 | 0.0052287 | 76.5 | 290.53 | 318.84
0.2 | 0.0053903 | 77.76 | 303.36 | 333.88
0.21 | 0.0055336 | 78.86 | 315.55 | 348.83
0.22 | 0.005676 | 79.93 | 327.64 | 363.4
0.23 | 0.005857 | 81.11 | 339.39 | 377.76
0.24 | 0.006047 | 82.3 | 350.5 | 392.1
0.25 | 0.006249 | 83.54 | 361.21 | 405.86
0.26 | 0.006438 | 84.79 | 371.98 | 419.21
0.27 | 0.006623 | 85.99 | 382.02 | 432.72
0.28 | 0.00683 | 87.41 | 391.53 | 445.9
0.29 | 0.007021 | 88.71 | 400.92 | 458.36
0.3 | 0.007244 | 90.04 | 409.86 | 470.81
0.31 | 0.007451 | 91.34 | 418.6 | 483.11
0.32 | 0.007681 | 92.37 | 426.67 | 494.73
0.33 | 0.007867 | 93.77 | 434.67 | 506.53
0.34 | 0.008121 | 94.96 | 442.3 | 517.64
0.35 | 0.008329 | 96.09 | 449.42 | 528.54
0.36 | 0.008568 | 97.37 | 456.31 | 539.25
0.37 | 0.008789 | 98.38 | 462.93 | 549.42
0.38 | 0.009038 | 99.6 | 469.22 | 559.44
0.39 | 0.009309 | 100.7 | 475.21 | 569.05
0.4 | 0.00955 | 101.88 | 480.92 | 578.2
0.41 | 0.009872 | 102.9 | 486.45 | 587.2
0.42 | 0.010135 | 104.02 | 491.77 | 595.9
0.43 | 0.010462 | 105.14 | 496.78 | 604.4
0.44 | 0.010743 | 106.25 | 501.63 | 612.2
0.45 | 0.011073 | 107.45 | 506.31 | 620
0.46 | 0.011417 | 108.37 | 510.85 | 627.7
0.47 | 0.011743 | 109.63 | 515.2 | 634.5
0.48 | 0.012117 | 110.68 | 519.39 | 641.3
0.49 | 0.012506 | 111.94 | 523.49 | 647.9
0.5 | 0.012946 | 113.15 | 527.43 | 653.9
0.51 | 0.013313 | 114.13 | 531.33 | 659.8
0.52 | 0.013866 | 115.4 | 535.07 | 665.6
0.53 | 0.01437 | 116.57 | 538.68 | 670.7
0.54 | 0.014889 | 117.75 | 542.15 | 676
0.55 | 0.015379 | 119.08 | 545.59 | 680.8
0.56 | 0.01596 | 120.23 | 548.91 | 685.4
0.57 | 0.016579 | 121.58 | 552.11 | 689.8
0.58 | 0.017129 | 122.78 | 555.21 | 693.6
0.59 | 0.01786 | 124.1 | 558.18 | 697.3
0.6 | 0.01851 | 125.35 | 561.16 | 701.2
0.61 | 0.019264 | 126.69 | 563.98 | 704.8
0.62 | 0.019886 | 128.01 | 566.72 | 708
0.63 | 0.020709 | 129.33 | 569.43 | 710.8
0.64 | 0.021455 | 130.71 | 572 | 713.7
0.65 | 0.022226 | 131.8 | 574.3 | 716.1
0.66 | 0.023065 | 133.23 | 576.6 | 718.6
0.67 | 0.023867 | 134.62 | 578.9 | 720.8
0.68 | 0.024711 | 135.93 | 581.2 | 722.7
0.69 | 0.025608 | 137.35 | 583.2 | 724.7
0.7 | 0.026573 | 138.57 | 585.1 | 726
0.71 | 0.027376 | 140.03 | 587 | 728.1
0.72 | 0.028407 | 141.38 | 589.2 | 729.3
0.73 | 0.029273 | 142.72 | 591 | 730.6
0.74 | 0.03019 | 143.98 | 592.6 | 731.9
0.75 | 0.03132 | 145.4 | 594.4 | 732.7
0.76 | 0.03221 | 146.75 | 596.1 | 733.9
0.77 | 0.033156 | 148.12 | 597.6 | 734.9
0.78 | 0.034436 | 149.5 | 599.2 | 735.7
0.79 | 0.035462 | 150.78 | 600.7 | 736.7
0.8 | 0.036376 | 152.32 | 601.9 | 737.5
0.81 | 0.037704 | 153.64 | 603.5 | 737.9
0.82 | 0.038792 | 155.08 | 604.6 | 738.6
0.83 | 0.040068 | 156.55 | 606 | 739.1
0.84 | 0.041064 | 157.79 | 607.4 | 739.7
0.85 | 0.042237 | 159.31 | 608.4 | 740.3
0.86 | 0.043612 | 160.8 | 609.7 | 740.9
0.87 | 0.044775 | 162.23 | 610.8 | 741.3
0.88 | 0.046088 | 163.69 | 612 | 741.5
0.89 | 0.047409 | 165.07 | 613.3 | 741.9
0.9 | 0.048744 | 166.57 | 614.2 | 742.7
0.91 | 0.049922 | 168.04 | 615.4 | 742.9
0.92 | 0.051474 | 169.58 | 616.6 | 743.1
0.93 | 0.052705 | 170.9 | 617.5 | 743.7
0.94 | 0.05436 | 172.52 | 618.6 | 743.7
0.95 | 0.055648 | 174.05 | 619.6 | 744.1
0.96 | 0.05713 | 175.45 | 620.7 | 744.3
0.97 | 0.05852 | 177.09 | 621.8 | 744.7
0.98 | 0.06001 | 178.36 | 622.8 | 745
0.99 | 0.06151 | 179.98 | 623.8 | 745.2
1 | 0.06319 | 181.54 | 624.7 | 745.5